## 0.32
Fixed temperature (C) : 25.0
'Strain' | 'Strain rate: 0.001' | 'Strain rate: 0.01' | 'Strain rate: 0.1' | 'Strain rate: 1.0' | 'Strain rate: 10.0' | 'Strain rate: 100.0' | 'Strain rate: 1000.0'
0 | 373.2907 | 390.7887 | 409.0667 | 428.1576 | 448.0964 | 468.9181 | 490.6593
0.1 | 674.154 | 698.5199 | 723.6753 | 749.6429 | 776.4471 | 804.111 | 832.6594
0.2 | 745.0615 | 771.4521 | 798.6574 | 826.6982 | 855.5965 | 885.3731 | 916.0501
0.3 | 790.202 | 817.8682 | 846.364 | 875.7088 | 905.9233 | 937.0267 | 969.0392
0.4 | 823.9527 | 852.5645 | 882.0163 | 912.3265 | 943.5147 | 975.5988 | 1008.5978
0.5 | 851.1536 | 880.5221 | 910.7386 | 941.8205 | 973.7867 | 1006.6538 | 1040.44
0.6 | 874.0606 | 904.0626 | 934.919 | 966.6464 | 999.2629 | 1032.7844 | 1067.2279
0.7 | 893.9186 | 924.4671 | 955.8751 | 988.1588 | 1021.3355 | 1055.4204 | 1090.4296
0.8 | 911.4912 | 942.5211 | 974.415 | 1007.1885 | 1040.8582 | 1075.4385 | 1110.9451
0.9 | 927.2824 | 958.7431 | 991.0718 | 1024.2833 | 1058.3938 | 1093.4171 | 1129.3681
1 | 941.6429 | 973.4941 | 1006.2166 | 1039.8248 | 1074.3344 | 1109.7587 | 1146.1117
Fixed temperature (C) : 100.0
'Strain' | 'Strain rate: 0.001' | 'Strain rate: 0.01' | 'Strain rate: 0.1' | 'Strain rate: 1.0' | 'Strain rate: 10.0' | 'Strain rate: 100.0' | 'Strain rate: 1000.0'
0 | 303.6692 | 318.0782 | 333.1374 | 348.8757 | 365.3213 | 382.5032 | 400.4533
0.1 | 583.0752 | 604.3802 | 626.3821 | 649.1027 | 672.561 | 696.7767 | 721.7723
0.2 | 648.0955 | 671.3636 | 695.361 | 720.1083 | 745.6231 | 771.9229 | 799.0287
0.3 | 689.6348 | 714.1457 | 739.4057 | 765.4344 | 792.2483 | 819.864 | 848.3009
0.4 | 720.7689 | 746.2045 | 772.4033 | 799.3844 | 827.1633 | 855.7557 | 885.1801
0.5 | 745.9076 | 772.0855 | 799.0376 | 826.7824 | 855.3348 | 884.7096 | 914.9247
0.6 | 767.11 | 793.9108 | 821.4949 | 849.8802 | 879.0809 | 909.1113 | 939.9885
0.7 | 785.5136 | 812.8529 | 840.983 | 869.9214 | 899.682 | 930.2782 | 961.7267
0.8 | 801.8171 | 829.6316 | 858.2434 | 887.6699 | 917.9241 | 949.019 | 980.9708
0.9 | 816.4818 | 844.7224 | 873.7661 | 903.6297 | 934.3261 | 965.8677 | 998.2701
1 | 829.8295 | 858.4567 | 887.8921 | 918.1523 | 949.2497 | 981.1962 | 1014.0071
Fixed temperature (C) : 500.0
'Strain' | 'Strain rate: 0.001' | 'Strain rate: 0.01' | 'Strain rate: 0.1' | 'Strain rate: 1.0' | 'Strain rate: 10.0' | 'Strain rate: 100.0' | 'Strain rate: 1000.0'
0 | 208.3583 | 218.2571 | 228.6072 | 239.4483 | 250.9866 | 261.6007 | 273.9464
0.1 | 413.7094 | 429.2423 | 445.3053 | 461.9166 | 479.0917 | 496.9701 | 515.3284
0.2 | 460.5192 | 477.5983 | 495.2436 | 513.473 | 532.3019 | 551.8991 | 571.9823
0.3 | 490.4379 | 508.5002 | 527.1512 | 546.4087 | 566.2879 | 586.9729 | 608.1504
0.4 | 512.8716 | 531.6679 | 551.0694 | 571.094 | 591.7564 | 613.2513 | 635.2442
0.5 | 530.9918 | 550.3789 | 570.3842 | 591.0257 | 612.318 | 634.4634 | 657.1116
0.6 | 546.2794 | 566.1633 | 586.6764 | 607.8365 | 629.658 | 652.3499 | 675.5484
0.7 | 559.5524 | 579.8665 | 600.8192 | 622.4282 | 644.7079 | 667.8723 | 691.5468
0.8 | 571.3135 | 592.008 | 613.3492 | 635.3549 | 658.0392 | 681.6211 | 705.7159
0.9 | 581.8947 | 602.9306 | 624.6206 | 646.9823 | 670.0298 | 693.986 | 718.458
1 | 591.5273 | 612.8735 | 634.8804 | 657.5655 | 680.9428 | 705.239 | 730.0533
Fixed temperature (C) : 1000.0
'Strain' | 'Strain rate: 0.001' | 'Strain rate: 0.01' | 'Strain rate: 0.1' | 'Strain rate: 1.0' | 'Strain rate: 10.0' | 'Strain rate: 100.0' | 'Strain rate: 1000.0'
0 | 18.8362 | 27.7979 | 30.8003 | 34.133 | 37.9571 | 43.4947 | 57.607
0.1 | 47.112 | 65.1121 | 89.9184 | 108.3505 | 116.9263 | 126.109 | 135.9316
0.2 | 46.3461 | 64.6564 | 89.6871 | 124.0359 | 134.9833 | 145.4387 | 156.5978
0.3 | 45.1868 | 63.6079 | 88.9732 | 123.6281 | 146.8291 | 158.1113 | 170.137
0.4 | 44.1096 | 62.3844 | 87.8301 | 122.809 | 155.864 | 167.7725 | 180.4541
0.5 | 43.1628 | 61.243 | 86.5549 | 121.6587 | 163.2554 | 175.6736 | 188.8886
0.6 | 42.3395 | 60.2189 | 85.327 | 120.3667 | 168.7725 | 182.406 | 196.0734
0.7 | 41.6603 | 59.3013 | 84.1935 | 119.0738 | 167.5028 | 188.2999 | 202.3619
0.8 | 41.0922 | 58.4863 | 83.1523 | 117.8048 | 166.1628 | 193.5597 | 207.9726
0.9 | 40.5084 | 57.7839 | 82.1936 | 116.602 | 164.8064 | 198.3213 | 213.051
1 | 40.083 | 57.1351 | 81.3113 | 115.4812 | 163.4702 | 202.6802 | 217.6991
Fixed temperature (C) : 1200.0
'Strain' | 'Strain rate: 0.001' | 'Strain rate: 0.01' | 'Strain rate: 0.1' | 'Strain rate: 1.0' | 'Strain rate: 10.0' | 'Strain rate: 100.0' | 'Strain rate: 1000.0'
0 | 8.4641 | 12.6401 | 18.8789 | 21.0137 | 23.394 | 27.0297 | 36.8024
0.1 | 23.7445 | 32.7984 | 45.2981 | 62.5446 | 77.5383 | 83.8119 | 90.5506
0.2 | 23.374 | 32.5501 | 45.1854 | 62.4908 | 86.3244 | 97.0808 | 104.8103
0.3 | 22.7907 | 32.0519 | 44.8169 | 62.2873 | 86.227 | 105.8072 | 114.1841
0.4 | 22.2424 | 31.3738 | 44.2276 | 61.8796 | 86.0009 | 112.4736 | 121.3429
0.5 | 21.7734 | 30.8384 | 43.5758 | 61.2848 | 85.5818 | 117.9337 | 127.2051
0.6 | 21.3726 | 30.2722 | 43.01 | 60.6291 | 85.0472 | 118.4526 | 132.2053
0.7 | 21.0264 | 29.8682 | 42.3691 | 60.0057 | 84.3896 | 117.9816 | 136.5865
0.8 | 20.7235 | 29.3884 | 41.8873 | 59.3269 | 83.7143 | 117.3854 | 140.4992
0.9 | 20.4544 | 29.0871 | 41.3563 | 58.7332 | 83.0476 | 116.7342 | 144.0436
1 | 20.2146 | 28.7269 | 40.9903 | 58.1728 | 82.3526 | 116.0515 | 147.29