## Results
| Дата | Плавка | Марка | Партия | направление прокатки | a0 | RP0.2 | Rm | A80 | r | n10-20/Ag | YPE | BH | n4-6/Ag | k10-20/Ag | dравн | r cp | Ra0,8лиц | Ra0,8обр | RPc0,8лиц | RPc0,8обр |  | Расчетные значения
[6 empty] | mm | MPa | MPa | % |  |  | % | MPa |  | MPa | % |  | мкм | мкм | см-1 | см-1 |  | Ag, % | Rm, МПа | A80, %
Образец2 | 02.06.2022 | 208274 | CR210B2 | 104799-1-0 | 0 | 2.16 | 252.3661 | 355.7293 | 36.58244 | 1.376871 | 0.1700341 |  | 35 | 0.164064 | 570.7668 | 18.78022 | [6 empty] | 18.71354 | 355.7293 | 36.395
Образец3 | 02.06.2022 |  |  | 104799-1-90 | 90 | 2.15 | 269.5623 | 358.5087 | 34.07931 | 1.673216 | 0.162582 |  |  | 0.1434643 | 567.5055 | 17.64817 | 1.421325 | 0.92 | 0.84 | 80 | 90 |  | #REF! | #REF! | #REF!
Образец4 | 02.06.2022 |  |  | 104799-1-45 | 45 | 2.16 | 265.5599 | 361.0273 | 34.97539 | 1.317606 | 0.1623138 |  |  | 0.1507116 | 571.2335 | 17.50663 | [6 empty] | #REF! | #REF! | #REF!
GMW8:2019
Edge cracks
[19 empty] | ɛ01 |  | Worn | Sharp | Laser
[19 empty] | 0.344 |  | 0.258 | 0.2924 | 0.3268

## Data
Образец2 | Образец2 | Образец2 | Образец2 | Line number Rm |  |  | Young Modulus, MPa
Деформация | Стандартное усилие | истинная деформация | истинное напряжение | 5134 |  |  | 210000
% | MPa |  | N/mm^2 | Ultimate tensile
0 | 5.374996 | 0 | 0 | Rm, MPa
-3.749998e-06 | 5.351758 | 0 | 0 | 355.7293
-4.499998e-05 | 5.327604 | 0 | 0 | Eng. Total Strain in Rm point, %
-2.346845e-05 | 5.357102 | 0 | 0 | 18.95299
-8.246969e-06 | 5.384569 | 0 | 0 | True Stress, MPa
0 | 5.410271 | 0 | 0 | 423.1507
0 | 5.444886 | 0 | 0 | True Strain, mm/mm
0 | 5.469973 | 0 | 0 | 0.1735582
0 | 5.510312 | 0 | 0 | Ag, mm/mm
0 | 5.542061 | 0 | 0 | 0.1715432
0.0001177499 | 5.579206 | 0 | 0 | Ag, % | Rm | A80,%
0.0001384175 | 5.605065 | 0 | 0 | 18.71354 | 355.7293 | 36.395
0.0001499999 | 5.646761 | 0 | 0
0.0001499999 | 5.689749 | 0 | 0 | Max. total elongation
0.0001499999 | 5.738526 | 0 | 0 | 36.58244
0.0001499999 | 5.793289 | 0 | 0 | Line number MaxTotalElongation
0.0001499999 | 5.81823 | 0 | 0 | 6336
0.0001499999 | 5.860605 | 0 | 0 | Stress in Max. total elongation point
0.0001499999 | 5.928495 | 0 | 0 | 211.1463
0.0001654419 | 6.002317 | 0 | 0 | True stress in Max. total elongation point
0.0001732499 | 6.028297 | 0 | 0 | 288.3888
0.0002074114 | 6.083675 | 0 | 0 | True strain in Max. total elongation point
0.0002249999 | 6.112186 | 0 | 0 | 0.3117582
0.0002857499 | 6.200874 | 0 | 0 | A80, mm/mm
0.0003141909 | 6.257507 | 0 | 0 | 0.3103849
0.0003352498 | 6.29944 | 0 | 0 | A80,%
0.0004164013 | 6.376571 | 0 | 0 | 36.395
0.0004499998 | 6.408504 | 0 | 0
0.0005145796 | 6.48979 | 0 | 0
0.0005429997 | 6.525561 | 0 | 0
0.0006817497 | 6.650848 | 0 | 0
0.0006777688 | 6.740403 | 0 | 0
0.0006757497 | 6.785824 | 0 | 0
0.0007188966 | 6.86926 | 0 | 0
0.0007499997 | 6.929405 | 0 | 0
0.0007770371 | 7.026532 | 0 | 0
0.0007919996 | 7.080281 | 0 | 0
0.0008150602 | 7.189443 | 0 | 0
0.0008249996 | 7.236493 | 0 | 0
0.0008530358 | 7.344645 | 0 | 0
0.0008677496 | 7.401405 | 0 | 0
0.001011829 | 7.520567 | 0 | 0
0.001077 | 7.574467 | 0 | 0
0.001093893 | 7.688296 | 0 | 0
0.00110325 | 7.751337 | 0 | 0
0.001125552 | 7.857584 | 0 | 0
0.001141499 | 7.933559 | 0 | 0
0.001302681 | 8.056335 | 0 | 0
0.001391999 | 8.124372 | 0 | 0
0.001358249 | 8.32418 | 0 | 0
0.001431538 | 8.454796 | 0 | 0
0.001470749 | 8.524678 | 0 | 0
0.001520896 | 8.659215 | 0 | 0
0.001546499 | 8.727904 | 0 | 0
0.001613023 | 8.861817 | 0 | 0
0.001649999 | 8.93625 | 0 | 0
0.001817999 | 9.152039 | 0 | 0
0.001860268 | 9.297416 | 0 | 0
0.001882499 | 9.373877 | 0 | 0
0.001982796 | 9.508613 | 0 | 0
0.002052749 | 9.602586 | 0 | 0
0.002083384 | 9.752951 | 0 | 0
0.002100749 | 9.838186 | 0 | 0
0.002175834 | 9.990077 | 0 | 0
0.002220749 | 10.08094 | 0 | 0
0.002252359 | 10.23817 | 0 | 0
0.002269499 | 10.32344 | 0 | 0
0.002399027 | 10.48918 | 0 | 0
0.002462249 | 10.57008 | 0 | 0
0.002521292 | 10.74214 | 0 | 0
0.002549999 | 10.8258 | 0 | 0
0.002717999 | 11.08992 | 0 | 0
0.002797795 | 11.26795 | 0 | 0
0.002839499 | 11.361 | 0 | 0
0.002922883 | 11.52651 | 0 | 0
0.002978249 | 11.6364 | 0 | 0
0.003050999 | 11.91848 | 0 | 0
0.003216398 | 12.09042 | 0 | 0
0.003326999 | 12.20539 | 0 | 0
0.003368913 | 12.39475 | 0 | 0
0.003391499 | 12.49679 | 0 | 0
0.003472806 | 12.68768 | 0 | 0
0.003518249 | 12.79437 | 0 | 0
0.003675433 | 12.99068 | 0 | 0
0.003764998 | 13.10254 | 0 | 0
0.003837381 | 13.29801 | 0 | 0
0.003881248 | 13.41647 | 0 | 0
0.003916702 | 13.62445 | 0 | 0
0.003935249 | 13.73325 | 0 | 0
0.004235998 | 14.05469 | 0 | 0
0.004249238 | 14.26779 | 0 | 0
0.004256248 | 14.38061 | 0 | 0
0.00430535 | 14.57291 | 0 | 0
0.004340998 | 14.71253 | 0 | 0
0.004558663 | 14.92981 | 0 | 0
0.004674748 | 15.04569 | 0 | 0
0.004675723 | 15.26389 | 0 | 0
0.004676248 | 15.38149 | 0 | 0
0.004805193 | 15.59795 | 0 | 0
0.004878748 | 15.72143 | 0 | 0
0.004990816 | 15.92995 | 0 | 0
0.005062498 | 16.06333 | 0 | 0
0.005176498 | 16.4085 | 0 | 0
0.005294619 | 16.62299 | 0 | 0
0.005369248 | 16.7585 | 0 | 0
0.005576998 | 17.11155 | 0 | 0
0.005629547 | 17.33469 | 0 | 0
0.005660248 | 17.46506 | 0 | 0
0.005821078 | 17.69806 | 0 | 0
0.005905498 | 17.82036 | 0 | 0
0.006047866 | 18.04148 | 0 | 0
0.006135748 | 18.17798 | 0 | 0
0.006180037 | 18.4092 | 0 | 0
0.006203998 | 18.5343 | 0 | 0
0.006356746 | 18.76841 | 0 | 0
0.006437248 | 18.89179 | 0 | 0
0.006653998 | 19.24951 | 0 | 0
0.006721741 | 19.48033 | 0 | 0
0.006759748 | 19.60984 | 0 | 0
0.006854776 | 19.82511 | 0 | 0
0.006916498 | 19.96494 | 0 | 0
0.007220998 | 20.31687 | 0 | 0
0.007261069 | 20.53191 | 0 | 0
0.007286998 | 20.67105 | 0 | 0
0.007376737 | 20.87729 | 0 | 0
0.007441498 | 21.02612 | 0 | 0
0.007613149 | 21.24705 | 0 | 0
0.007716748 | 21.38039 | 0 | 0
0.007799998 | 21.73538 | 0 | 0
0.007906245 | 21.97176 | 0 | 0
0.007960498 | 22.09246 | 0 | 0
0.008105363 | 22.31596 | 0 | 0
0.008191498 | 22.44886 | 0 | 0
0.008230699 | 22.65824 | 0 | 0
0.008258247 | 22.80538 | 0 | 0
0.008514748 | 23.16135 | 0 | 0
0.00857612 | 23.37164 | 0 | 0
0.008618998 | 23.51855 | 0 | 0
0.00876401 | 23.75288 | 0 | 0
0.008840997 | 23.87729 | 0 | 0
0.008911616 | 24.1159 | 0 | 0
0.008945998 | 24.23207 | 0 | 0
0.009165747 | 24.5896 | 0 | 0
0.009247322 | 24.82187 | 0 | 0
0.009290997 | 24.94623 | 0 | 0
0.009481498 | 25.29916 | 0 | 0
0.009583736 | 25.53436 | 0 | 0
0.009635247 | 25.65287 | 0 | 0
0.00972819 | 25.86475 | 0 | 0
0.009788998 | 26.00337 | 0 | 0
0.009950998 | 26.35552 | 0 | 0
0.0101025 | 26.57155 | 0 | 0
0.01019383 | 26.70179 | 0 | 0
0.01026835 | 26.91785 | 0 | 0
0.01031367 | 27.04924 | 0 | 0
0.01043028 | 27.27414 | 0 | 0
0.01049341 | 27.39589 | 0 | 0
0.01060126 | 27.61592 | 0 | 0
0.01066268 | 27.74122 | 0 | 0
0.01088661 | 28.08356 | 0 | 0
0.01099201 | 28.30772 | 0 | 0
0.01104764 | 28.42604 | 0 | 0
0.01117945 | 28.77179 | 0 | 0
0.01131873 | 28.99933 | 0 | 0
0.0113914 | 29.11805 | 0 | 0
0.01152022 | 29.46571 | 0 | 0
0.01168799 | 29.81046 | 0 | 0
0.01180461 | 30.03053 | 0 | 0
0.01187148 | 30.15671 | 0 | 0
0.01197184 | 30.50056 | 0 | 0
0.01213062 | 30.84231 | 0 | 0
0.01225968 | 31.08413 | 0 | 0
0.01231711 | 31.19174 | 0 | 0
0.01247514 | 31.54042 | 0 | 0
0.01259204 | 31.75094 | 0 | 0
0.01266836 | 31.88837 | 0 | 0
0.01274038 | 32.09346 | 0 | 0
0.01279044 | 32.23602 | 0 | 0
0.01295332 | 32.46004 | 0 | 0
0.01304284 | 32.58316 | 0 | 0
0.01308833 | 32.81716 | 0 | 0
0.01311099 | 32.93372 | 0 | 0
0.01322341 | 33.15768 | 0 | 0
0.01328775 | 33.28586 | 0 | 0
0.01351992 | 33.63591 | 0 | 0
0.01364574 | 33.98959 | 0 | 0
0.01374172 | 34.20958 | 0 | 0
0.01380078 | 34.34495 | 0 | 0
0.01405467 | 34.69437 | 0 | 0
0.01412302 | 34.94027 | 0 | 0
0.01415203 | 35.04467 | 0 | 0
0.01423159 | 35.27025 | 0 | 0
0.01427561 | 35.39506 | 0 | 35.40126
0.01444114 | 35.62266 | 5.183395e-07 | 35.62895
0.01453175 | 35.74726 | 8.080144e-07 | 35.75361
0.01463095 | 35.97055 | 6.952046e-07 | 35.97698
0.01468604 | 36.09455 | 6.325633e-07 | 36.10102
0.01475887 | 36.32153 | 2.378846e-07 | 36.32807
0.01479688 | 36.43998 | 3.19288e-08 | 36.44655
0.01502082 | 36.78715 | 5.536062e-07 | 36.79387
0.01509896 | 37.01389 | 2.132023e-07 | 37.02068
0.01514065 | 37.13485 | 3.162048e-08 | 37.14167
0.01526558 | 37.35472 | 1.93085e-07 | 37.36163
0.01533612 | 37.47887 | 2.842711e-07 | 37.48583
0.01542499 | 37.68497 | 1.53193e-07 | 37.69201
0.01548442 | 37.8228 | 6.554074e-08 | 37.82988
0.01558624 | 38.03316 | 4.299415e-08 | 38.04032
0.01565068 | 38.16629 | 2.871074e-08 | 38.1735
0.01580422 | 38.51081 | 0 | 38.51814
0.01593131 | 38.71645 | 1.129859e-07 | 38.72387
0.01601617 | 38.85376 | 2.822481e-07 | 38.86124
0.01611054 | 39.19286 | 0 | 39.20045
0.01626955 | 39.41647 | 3.187733e-08 | 39.42416
0.0163517 | 39.532 | 2.817993e-07 | 39.53975
0.01644426 | 39.7595 | 8.177155e-08 | 39.76732
0.01649101 | 39.87441 | 0 | 39.88228
0.0165621 | 40.10038 | 0 | 40.10831
0.01659811 | 40.21483 | 0 | 40.22281
0.01673731 | 40.43878 | 0 | 40.44685
0.01681156 | 40.55822 | 0 | 40.56635
0.01694861 | 40.90044 | 0 | 40.9087
0.01703127 | 41.12136 | 0 | 41.1297
0.01707743 | 41.24476 | 0 | 41.25314
0.01723459 | 41.45631 | 0 | 41.4648
0.01733507 | 41.59159 | 0 | 41.60014
0.01742355 | 41.81158 | 0 | 41.82022
0.01747363 | 41.93609 | 0 | 41.94477
0.01760919 | 42.28145 | 0 | 42.29026
0.01777378 | 42.50483 | 0 | 42.51376
0.01786308 | 42.62604 | 8.733907e-08 | 42.63503
0.01794241 | 42.84263 | 0 | 42.8517
0.0179904 | 42.97365 | 0 | 42.98277
0.01809811 | 43.19955 | 0 | 43.20876
0.01815517 | 43.31924 | 0 | 43.32851
0.0183514 | 43.66478 | 0 | 43.67421
0.01849403 | 43.89668 | 1.100445e-07 | 43.90622
0.0185626 | 44.00817 | 2.441616e-07 | 44.01777
0.01864405 | 44.23591 | 0 | 44.24559
0.01868768 | 44.35789 | 0 | 44.36761
0.01882218 | 44.5836 | 0 | 44.59343
0.01889289 | 44.70225 | 1.129745e-07 | 44.71214
0.01898562 | 44.91135 | 5.760842e-09 | 44.92133
0.01904642 | 45.04844 | 0 | 45.05848
0.01914942 | 45.26911 | 0 | 45.27924
0.01920745 | 45.39343 | 0 | 45.40362
0.01934675 | 45.73968 | 0 | 45.75
0.0194828 | 45.96325 | 0 | 45.97369
0.01955871 | 46.08798 | 0 | 46.09849
0.01962814 | 46.29225 | 0 | 46.30283
0.01967629 | 46.43392 | 0 | 46.44456
0.0198478 | 46.77855 | 0 | 46.78934
0.01995452 | 46.97987 | 0 | 46.99076
0.0200283 | 47.11904 | 0 | 47.13
0.02022902 | 47.46399 | 0 | 47.47512
0.02029254 | 47.70251 | 0 | 47.71373
0.02031964 | 47.80426 | 0 | 47.81552
0.02045435 | 48.0182 | 0 | 48.02958
0.02053384 | 48.14444 | 0 | 48.15588
0.02072857 | 48.47995 | 0 | 48.49157
0.02080639 | 48.70041 | 0 | 48.71211
0.0208469 | 48.81515 | 0 | 48.8269
0.0209583 | 49.00909 | 0 | 49.02095
0.02104013 | 49.15154 | 0 | 49.16348
0.02117114 | 49.35243 | 0 | 49.36447
0.02125882 | 49.48687 | 9.956226e-08 | 49.49899
0.02137192 | 49.82306 | 0 | 49.83532
0.02146888 | 50.02658 | 0 | 50.03894
0.02152994 | 50.15473 | 0 | 50.16716
0.02165463 | 50.37117 | 0 | 50.38371
0.02172317 | 50.49015 | 0 | 50.50275
0.02184825 | 50.82515 | 0 | 50.83789
0.02195873 | 51.04691 | 0 | 51.05978
0.02201601 | 51.16191 | 0 | 51.17482
0.02214531 | 51.37354 | 0 | 51.38657
0.02222197 | 51.49902 | 0 | 51.51213
0.02230886 | 51.71818 | 0 | 51.73139
0.02235678 | 51.83908 | 0 | 51.85234
0.02253354 | 52.17919 | 0 | 52.19263
0.02262835 | 52.4009 | 0 | 52.41445
0.02267808 | 52.5172 | 0 | 52.53081
0.02279058 | 52.73137 | 0 | 52.74509
0.02285633 | 52.85654 | 0 | 52.87033
0.02300891 | 53.06087 | 0 | 53.0748
0.02310948 | 53.19557 | 2.566735e-07 | 53.20958
0.02317415 | 53.39834 | 0 | 53.41244
0.02321808 | 53.53606 | 0 | 53.55022
0.02331563 | 53.75654 | 0 | 53.77082
0.02336787 | 53.87462 | 0 | 53.88896
0.02351761 | 54.08916 | 0 | 54.10363
0.02360454 | 54.21371 | 1.69803e-07 | 54.22826
0.02369291 | 54.55262 | 0 | 54.56731
0.02379207 | 54.75544 | 0 | 54.77024
0.02385918 | 54.89271 | 0 | 54.90759
0.02397793 | 55.10919 | 0 | 55.12418
0.02404567 | 55.23266 | 0 | 55.24773
0.02422542 | 55.57346 | 0 | 55.58872
0.02429973 | 55.80737 | 0 | 55.82274
0.02433402 | 55.91528 | 0 | 55.9307
0.02446246 | 56.13362 | 0 | 56.14917
0.02453398 | 56.2552 | 0 | 56.27082
0.02467068 | 56.48948 | 0 | 56.50524
0.02473395 | 56.59791 | 0 | 56.61374
0.02483581 | 56.9412 | 0 | 56.95719
0.02493763 | 57.14297 | 0 | 57.15907
0.02500807 | 57.28255 | 0 | 57.29873
0.02514673 | 57.48432 | 0 | 57.50064
0.02524099 | 57.62149 | 0 | 57.6379
0.02534015 | 57.84076 | 0 | 57.85728
0.02539378 | 57.95934 | 0 | 57.97594
0.0255548 | 58.29751 | 0 | 58.3143
0.02568098 | 58.5208 | 0 | 58.53772
0.02574354 | 58.63151 | 0 | 58.64849
0.02586309 | 58.84054 | 0 | 58.85766
0.02593602 | 58.96807 | 0 | 58.98527
0.02602688 | 59.18518 | 0 | 59.2025
0.02607533 | 59.30096 | 0 | 59.31834
0.02616887 | 59.5116 | 0 | 59.52909
0.02622212 | 59.63149 | 0 | 59.64905
0.0263661 | 59.82037 | 4.547336e-08 | 59.83808
0.02647227 | 59.95966 | 4.180282e-07 | 59.97747
0.02653181 | 60.19129 | 0 | 60.20921
0.02655765 | 60.29182 | 0 | 60.30979
0.02667269 | 60.50925 | 0 | 60.52735
0.02673515 | 60.6273 | 0 | 60.64547
0.02690291 | 60.95944 | 0 | 60.97781
0.0270073 | 61.15651 | 0 | 61.175
0.02707892 | 61.29173 | 0 | 61.31031
0.02713289 | 61.48967 | 0 | 61.50834
0.02716879 | 61.62135 | 0 | 61.64008
0.0273785 | 61.95232 | 0 | 61.97128
0.02746408 | 62.16729 | 0 | 62.18637
0.02751031 | 62.28341 | 0 | 62.30256
0.02762917 | 62.4838 | 0 | 62.50309
0.02770729 | 62.61551 | 0 | 62.63488
0.02785109 | 62.94721 | 0 | 62.96678
0.02798617 | 63.16693 | 0 | 63.18666
0.0280563 | 63.281 | 0 | 63.3008
0.02815122 | 63.47509 | 0 | 63.49501
0.02821807 | 63.61179 | 0 | 63.6318
0.02835138 | 63.94348 | 0 | 63.96368
0.02846155 | 64.17003 | 0 | 64.19038
0.02851466 | 64.27924 | 0 | 64.29965
0.02871837 | 64.61181 | 0 | 64.63245
0.02886142 | 64.95188 | 0 | 64.97272
0.02895347 | 65.16051 | 0 | 65.18148
0.02901196 | 65.29306 | 0 | 65.31412
0.02916273 | 65.52261 | 0 | 65.54384
0.0292359 | 65.63401 | 0 | 65.65533
0.0293052 | 65.83958 | 0 | 65.861
0.02935198 | 65.97832 | 0 | 65.99982
0.0294727 | 66.21602 | 0 | 66.23768
0.02952799 | 66.32488 | 0 | 66.3466
0.02964488 | 66.55311 | 0 | 66.57499
0.02970474 | 66.66997 | 0 | 66.69193
0.02982148 | 66.90653 | 0 | 66.92865
0.0298755 | 67.016 | 0 | 67.03819
0.02999036 | 67.24324 | 0 | 67.26559
0.03005001 | 67.36125 | 0 | 67.38367
0.03017363 | 67.57927 | 0 | 67.60184
0.03024323 | 67.702 | 0 | 67.72467
0.03035927 | 67.92639 | 0 | 67.94921
0.03041924 | 68.04235 | 0 | 68.06525
0.03052072 | 68.25595 | 0 | 68.27898
0.03058026 | 68.38126 | 0 | 68.40438
0.0307127 | 68.60015 | 7.196903e-08 | 68.62344
0.03078323 | 68.71671 | 2.005352e-07 | 68.74009
0.03092852 | 69.04889 | 1.001523e-08 | 69.07248
0.03102701 | 69.26533 | 0 | 69.2890625
0.03107832 | 69.3781 | 0 | 69.4019
0.03120343 | 69.57809 | 1.407259e-07 | 69.60205
0.03128503 | 69.70852 | 3.113594e-07 | 69.73258
0.03138714 | 69.91394 | 3.161369e-07 | 69.93815
0.03144905 | 70.03848 | 3.190256e-07 | 70.06277
0.03151303 | 70.22809 | 2.076844e-08 | 70.25249
0.03156064 | 70.36915 | 0 | 70.39364
0.03176435 | 70.69962 | 2.010287e-07 | 70.72436
0.03189467 | 71.03076 | 0 | 71.05572
0.03199369 | 71.24164 | 0 | 71.26673
0.0320512 | 71.36411 | 0 | 71.38929
0.03214684 | 71.58174 | 0 | 71.60706
0.0321965 | 71.69473 | 0 | 71.72013
0.03239112 | 71.90415 | 5.090427e-07 | 71.92976
0.03250806 | 72.02999 | 1.055859e-06 | 72.05573
0.03252216 | 72.23971 | 1.591671e-07 | 72.26554
0.03253053 | 72.36432 | 0 | 72.39021
0.03273874 | 72.70129 | 4.122127e-08 | 72.72745
0.03287534 | 72.91587 | 3.455994e-07 | 72.9422
0.03294994 | 73.03306 | 5.117854e-07 | 73.05949
0.03300609 | 73.23104 | 9.376603e-08 | 73.25758
0.03304431 | 73.36579 | 0 | 73.3924
0.03319213 | 73.58296 | 2.128912e-07 | 73.60976
0.03327049 | 73.6981 | 4.26886e-07 | 73.72501
0.03340261 | 73.90253 | 7.365638e-07 | 73.9296
0.03348544 | 74.03072 | 9.306908e-07 | 74.05791
0.03355803 | 74.2431 | 6.057891e-07 | 74.27042
0.03359928 | 74.3638 | 4.211387e-07 | 74.39119
0.03372824 | 74.57849 | 6.48444e-07 | 74.60606
0.03380075 | 74.69922 | 7.762519e-07 | 74.72688
0.03397376 | 75.0353 | 8.435063e-07 | 75.06322
0.03407436 | 75.25377 | 7.686484e-07 | 75.28185
0.03412954 | 75.37359 | 7.275689e-07 | 75.40176
0.03422483 | 75.59294 | 5.952407e-07 | 75.62125
0.03427708 | 75.71321 | 5.226833e-07 | 75.74161
0.0343763 | 75.9217 | 4.83345e-07 | 75.95026
0.03443736 | 76.05 | 4.591273e-07 | 76.07864
0.03456791 | 76.27142 | 6.690743e-07 | 76.30025
0.03463958 | 76.39298 | 7.84344e-07 | 76.42191
0.03480884 | 76.73577 | 7.809639e-07 | 76.76496
0.03490176 | 76.96053 | 5.981199e-07 | 76.98988
0.03495039 | 77.07816 | 5.024563e-07 | 77.10759
0.03507696 | 77.42003 | 7.669238e-08 | 77.44969
0.03523944 | 77.64598 | 5.835053e-07 | 77.67586
0.03532262 | 77.76166 | 8.429392e-07 | 77.79165
0.03542451 | 77.97583 | 8.022054e-07 | 78.00598
0.03548514 | 78.10328 | 7.779485e-07 | 78.13352
0.03556472 | 78.30703 | 5.657241e-07 | 78.33741
0.03561771 | 78.44267 | 4.244306e-07 | 78.47314
0.03584614 | 78.77579 | 1.060553e-06 | 78.80657
0.03597244 | 79.00528 | 1.188096e-06 | 79.03626
0.03602813 | 79.10648 | 1.244326e-06 | 79.13754
0.03608876 | 79.31871 | 8.00575e-07 | 79.3499
0.03612325 | 79.43944 | 5.481426e-07 | 79.47071
0.03628852 | 79.66171 | 1.101144e-06 | 79.69319
0.0363704 | 79.77183 | 1.375118e-06 | 79.80343
0.03648274 | 79.98445 | 1.446529e-06 | 80.01621
0.03654491 | 80.10211 | 1.486032e-06 | 80.13398
0.03659184 | 80.31419 | 9.060863e-07 | 80.34618
0.03661755 | 80.4304 | 5.882356e-07 | 80.46246
0.03689766 | 80.75754 | 1.770789e-06 | 80.78995
0.03696538 | 80.96964 | 1.398476e-06 | 81.00219
0.03700252 | 81.08598 | 1.194288e-06 | 81.11861
0.03718601 | 81.41435 | 1.404535e-06 | 81.44726
0.03726257 | 81.63229 | 1.091813e-06 | 81.66535
0.0373021 | 81.74482 | 9.303776e-07 | 81.77795
0.03739989 | 81.94636 | 9.111192e-07 | 81.97965
0.03746312 | 82.07668 | 8.986742e-07 | 82.11008
0.03756553 | 82.26969 | 9.677659e-07 | 82.30326
0.03763987 | 82.40982 | 1.017917e-06 | 82.4435
0.03782636 | 82.74047 | 1.24685e-06 | 82.77444
0.03791686 | 82.95862 | 1.072442e-06 | 82.99277
0.03796192 | 83.06726 | 9.85602e-07 | 83.10149
0.0381251 | 83.29562 | 1.487532e-06 | 83.33007
0.03819634 | 83.39532 | 1.70671e-06 | 83.42987
0.03831767 | 83.72629 | 1.282472e-06 | 83.76108
0.03847478 | 83.9413 | 1.789724e-06 | 83.97631
0.03856033 | 84.05839 | 2.065914e-06 | 84.09352
0.03863277 | 84.27213 | 1.732829e-06 | 84.30741
0.03867268 | 84.38986 | 1.54934e-06 | 84.42522
0.03876941 | 84.58428 | 1.55475e-06 | 84.6198
0.0388382 | 84.72254 | 1.558566e-06 | 84.75818
0.03899475 | 84.93688 | 2.063604e-06 | 84.97275
0.03908086 | 85.05477 | 2.34136e-06 | 85.09077
0.03916324 | 85.3877 | 1.518011e-06 | 85.4239
0.03933458 | 85.61248 | 2.119283e-06 | 85.64892
0.03941938 | 85.72373 | 2.41686e-06 | 85.76029
0.03951242 | 85.94925 | 2.231384e-06 | 85.98599
0.03955869 | 86.06141 | 2.139149e-06 | 86.09824
0.03968826 | 86.40279 | 1.745809e-06 | 86.43988
0.03981338 | 86.62719 | 1.886807e-06 | 86.66449
0.03987849 | 86.74396 | 1.960149e-06 | 86.78136
0.04003652 | 87.08564 | 1.84991e-06 | 87.12333
0.04014174 | 87.30005 | 1.841248e-06 | 87.33792
0.04020428 | 87.4275 | 1.836126e-06 | 87.46548
0.04031043 | 87.65358 | 1.779036e-06 | 87.69175
0.04036531 | 87.77046 | 1.749559e-06 | 87.80872
0.04048398 | 87.99692 | 1.815856e-06 | 88.03539
0.04054206 | 88.10774 | 1.84829e-06 | 88.14632
0.04067791 | 88.32256 | 2.143897e-06 | 88.36135
0.04075401 | 88.44292 | 2.309455e-06 | 88.48183
0.04082721 | 88.64495 | 2.041818e-06 | 88.68401
0.04087534 | 88.7778 | 1.865871e-06 | 88.81696
0.04106258 | 89.11215 | 2.083996e-06 | 89.15163
0.04120271 | 89.34394 | 2.338504e-06 | 89.38364
0.04126405 | 89.4454 | 2.449885e-06 | 89.48521
0.04137564 | 89.77532 | 1.93346e-06 | 89.81537
0.04151829 | 89.99316 | 2.282182e-06 | 90.03343
0.04159134 | 90.10471 | 2.460715e-06 | 90.1451
0.04177633 | 90.4309 | 2.696783e-06 | 90.4716
0.04191638 | 90.75848 | 2.47653e-06 | 90.79946
0.04205779 | 90.9671 | 2.858394e-06 | 91.0083
0.04213658 | 91.08334 | 3.071168e-06 | 91.12466
0.04221745 | 91.30966 | 2.760142e-06 | 91.35116
0.04225266 | 91.4082 | 2.62473e-06 | 91.44978
0.04236917 | 91.62861 | 2.699314e-06 | 91.6704
0.04242567 | 91.7355 | 2.735424e-06 | 91.77738
0.04264586 | 92.06642 | 3.300029e-06 | 92.10867
0.04271619 | 92.27835 | 2.954737e-06 | 92.32076
0.04275446 | 92.3937 | 2.766762e-06 | 92.43619
0.04285266 | 92.58935 | 2.780757e-06 | 92.63203
0.04291923 | 92.72197 | 2.790266e-06 | 92.76476
0.04304436 | 92.93606 | 2.982317e-06 | 92.97906
0.04311096 | 93.05002 | 3.084507e-06 | 93.09314
0.04323111 | 93.27985 | 3.148903e-06 | 93.3232
0.04328172 | 93.37666 | 3.176003e-06 | 93.4201
0.04339551 | 93.57578 | 3.328696e-06 | 93.61942
0.04347046 | 93.70693 | 3.429302e-06 | 93.7507
0.04354439 | 93.90962 | 3.165804e-06 | 93.95355
0.04358954 | 94.0334 | 3.004875e-06 | 94.07743
0.04370064 | 94.23868 | 3.100155e-06 | 94.28291
0.04376629 | 94.36 | 3.156479e-06 | 94.40435
0.04387002 | 94.56961 | 3.156679e-06 | 94.61415
0.04392956 | 94.68994 | 3.156732e-06 | 94.7346
0.04410407 | 95.02016 | 3.267977e-06 | 95.06515
0.04422389 | 95.244 | 3.358736e-06 | 95.2892
0.04427783 | 95.34475 | 3.399575e-06 | 95.39005
0.04435399 | 95.56082 | 3.092188e-06 | 95.60629
0.04439466 | 95.67619 | 2.928082e-06 | 95.72176
0.04453765 | 95.9036 | 3.232771e-06 | 95.94942
0.04460137 | 96.00494 | 3.368627e-06 | 96.05087
0.04475913 | 96.23144 | 3.825604e-06 | 96.27763
0.0448328 | 96.3372 | 4.038991e-06 | 96.38351
0.0449032 | 96.67056 | 3.093627e-06 | 96.7171
0.04504123 | 96.88075 | 3.434024e-06 | 96.92752
0.04512189 | 97.00357 | 3.632938e-06 | 97.05048
0.04522217 | 97.21177 | 3.605528e-06 | 97.25888
0.04528217 | 97.33638 | 3.589087e-06 | 97.38361
0.04537914 | 97.55159 | 3.493955e-06 | 97.59902
0.04543271 | 97.67049 | 3.441372e-06 | 97.71803
0.04563043 | 98.00297 | 3.773628e-06 | 98.05087
0.04573165 | 98.21645 | 3.729585e-06 | 98.26454
0.04578772 | 98.33469 | 3.705209e-06 | 98.3829
0.04589137 | 98.53971 | 3.727335e-06 | 98.58812
0.04595697 | 98.66949 | 3.741331e-06 | 98.71803
0.04614796 | 99.00075 | 4.012195e-06 | 99.04964
0.04626324 | 99.2094 | 4.13273e-06 | 99.25851
0.0463307 | 99.33148 | 4.203324e-06 | 99.38071
0.04642511 | 99.53269 | 4.151836e-06 | 99.58212
0.04648424 | 99.65872 | 4.119531e-06 | 99.70827
0.04659634 | 99.87468 | 4.1721e-06 | 99.92445
0.0466535 | 99.98479 | 4.198915e-06 | 100.0347
0.04684373 | 100.3082 | 4.501084e-06 | 100.3584
0.04696189 | 100.5182 | 4.643456e-06 | 100.5687
0.04702648 | 100.6331 | 4.721266e-06 | 100.6836
0.04715904 | 100.9577 | 4.440773e-06 | 101.0086
0.04726684 | 101.1417 | 4.608454e-06 | 101.1927
0.04734928 | 101.2824 | 4.736664e-06 | 101.3336
0.04749532 | 101.6056 | 4.597697e-06 | 101.6572
0.04758629 | 101.7986 | 4.552772e-06 | 101.8503
0.04764511 | 101.9233 | 4.523766e-06 | 101.9752
0.04776137 | 102.1208 | 4.709107e-06 | 102.1729
0.04783235 | 102.2414 | 4.822247e-06 | 102.2936
0.04788662 | 102.4344 | 4.410384e-06 | 102.4867
0.04792222 | 102.5609 | 4.14014e-06 | 102.6134
0.04809927 | 102.7715 | 4.868987e-06 | 102.8242
0.0481926 | 102.8824 | 5.253169e-06 | 102.9354
0.04829494 | 103.0998 | 5.201241e-06 | 103.1529
0.04834538 | 103.2069 | 5.175696e-06 | 103.2601
0.04844649 | 103.5295 | 4.590615e-06 | 103.583
0.0486176 | 103.7426 | 5.247271e-06 | 103.7964
0.04870563 | 103.8523 | 5.585066e-06 | 103.9062
0.04881273 | 104.1745 | 5.062052e-06 | 104.2287
0.04892215 | 104.3862 | 5.108725e-06 | 104.4406
0.04897899 | 104.4962 | 5.132934e-06 | 104.5507
0.04909459 | 104.6882 | 5.338999e-06 | 104.7429
0.04917372 | 104.8196 | 5.480039e-06 | 104.8745
0.0492989 | 105.0316 | 5.683013e-06 | 105.0868
0.04936695 | 105.1468 | 5.793332e-06 | 105.2021
0.04942934 | 105.3532 | 5.396233e-06 | 105.4087
0.04946581 | 105.4738 | 5.16404e-06 | 105.5294
0.04959689 | 105.6714 | 5.497264e-06 | 105.7272
0.04968301 | 105.8012 | 5.716168e-06 | 105.8572
0.049865 | 106.1293 | 5.912675e-06 | 106.1857
0.0499539 | 106.3321 | 5.798374e-06 | 106.3887
0.05000805 | 106.4556 | 5.728764e-06 | 106.5123
0.05010956 | 106.6694 | 5.68604e-06 | 106.7263
0.05016309 | 106.7822 | 5.663547e-06 | 106.8392
0.05039676 | 107.1121 | 6.367718e-06 | 107.1696
0.05049708 | 107.3315 | 6.285355e-06 | 107.3892
0.05054879 | 107.4446 | 6.2429e-06 | 107.5024
0.05066345 | 107.6505 | 6.371078e-06 | 107.7085
0.05073379 | 107.7767 | 6.449747e-06 | 107.8349
0.05084527 | 107.9944 | 6.487614e-06 | 108.0528
0.0509038 | 108.1087 | 6.507519e-06 | 108.1672
0.05101546 | 108.334 | 6.509538e-06 | 108.3927
0.05106782 | 108.4396 | 6.510511e-06 | 108.4985
0.05118452 | 108.6395 | 6.688464e-06 | 108.6986
0.0512588 | 108.7667 | 6.801704e-06 | 108.826
0.05139362 | 109.0928 | 6.536538e-06 | 109.1524
0.05158235 | 109.4156 | 6.826847e-06 | 109.4756
0.05172594 | 109.6386 | 7.159429e-06 | 109.6988
0.05178981 | 109.7378 | 7.307355e-06 | 109.7982
0.05184337 | 109.9466 | 6.809494e-06 | 110.0072
0.05187294 | 110.062 | 6.534582e-06 | 110.1226
0.05199542 | 110.2669 | 6.745422e-06 | 110.3278
0.05206393 | 110.3815 | 6.863392e-06 | 110.4426
0.05216172 | 110.5783 | 6.867626e-06 | 110.6396
0.05222121 | 110.698 | 6.870264e-06 | 110.7594
0.05230355 | 110.8855 | 6.766137e-06 | 110.9471
0.05235976 | 111.0135 | 6.694998e-06 | 111.0752
0.05245122 | 111.1955 | 6.709299e-06 | 111.2574
0.05251704 | 111.3264 | 6.719558e-06 | 111.3885
0.05270128 | 111.6435 | 6.993145e-06 | 111.7059
0.05278842 | 111.8403 | 6.890687e-06 | 111.903
0.05284209 | 111.9616 | 6.827485e-06 | 112.0244
0.05297791 | 112.1503 | 7.251841e-06 | 112.2134
0.05306902 | 112.2769 | 7.53644e-06 | 112.3402
0.0531941 | 112.5942 | 7.217343e-06 | 112.6578
0.05334404 | 112.7988 | 7.704452e-06 | 112.8627
0.05342777 | 112.9131 | 7.976483e-06 | 112.9771
0.05353562 | 113.2325 | 7.474682e-06 | 113.2968
0.05364931 | 113.4346 | 7.611815e-06 | 113.4991
0.05371537 | 113.552 | 7.691511e-06 | 113.6166
0.05387581 | 113.7645 | 8.244497e-06 | 113.8295
0.05395578 | 113.8704 | 8.520046e-06 | 113.9355
0.05405054 | 114.0745 | 8.458028e-06 | 114.1398
0.05410482 | 114.1914 | 8.422553e-06 | 114.2568
0.05418425 | 114.386 | 8.253655e-06 | 114.4517
0.05423589 | 114.5126 | 8.143852e-06 | 114.5784
0.05446881 | 114.8278 | 8.913295e-06 | 114.8941
0.05455299 | 115.0208 | 8.800346e-06 | 115.0873
0.05460662 | 115.1437 | 8.728451e-06 | 115.2103
0.05471982 | 115.3501 | 8.839208e-06 | 115.417
0.05478262 | 115.4647 | 8.900685e-06 | 115.5316
0.05488217 | 115.6855 | 8.803465e-06 | 115.7528
0.05492567 | 115.782 | 8.760941e-06 | 115.8494
0.05506078 | 115.992 | 9.073269e-06 | 116.0596
0.05513013 | 116.0997 | 9.233571e-06 | 116.1675
0.05520217 | 116.308 | 8.923834e-06 | 116.3759
0.05524023 | 116.4179 | 8.760196e-06 | 116.486
0.05538906 | 116.6173 | 9.262326e-06 | 116.6856
0.05547915 | 116.7379 | 9.566282e-06 | 116.8064
0.05556123 | 116.9341 | 9.416211e-06 | 117.0029
0.05561396 | 117.0602 | 9.319767e-06 | 117.1291
0.05570605 | 117.267 | 9.217519e-06 | 117.3361
0.05575701 | 117.3814 | 9.160934e-06 | 117.4507
0.05588319 | 117.5789 | 9.445618e-06 | 117.6484
0.05596222 | 117.7026 | 9.623932e-06 | 117.7723
0.05612324 | 118.027 | 9.629393e-06 | 118.097
0.05622858 | 118.2464 | 9.597004e-06 | 118.3167
0.05627753 | 118.3484 | 9.581926e-06 | 118.4188
0.05640519 | 118.5639 | 9.79258e-06 | 118.6346
0.05646776 | 118.6694 | 9.895849e-06 | 118.7403
0.0566138 | 118.9924 | 9.758451e-06 | 119.0636
0.05671992 | 119.2206 | 9.690679e-06 | 119.292
0.0567636 | 119.3145 | 9.662791e-06 | 119.3861
0.05691738 | 119.5153 | 1.020718e-05 | 119.5872
0.05700775 | 119.6333 | 1.052708e-05 | 119.7053
0.05707811 | 119.8391 | 1.02124e-05 | 119.9113
0.05711561 | 119.9488 | 1.004464e-05 | 120.0211
0.05726914 | 120.2631 | 1.002478e-05 | 120.3359
0.05739726 | 120.4606 | 1.032872e-05 | 120.5336
0.05747211 | 120.576 | 1.050631e-05 | 120.6492
0.057564 | 120.7647 | 1.049175e-05 | 120.8381
0.05762414 | 120.8881 | 1.04823e-05 | 120.9617
0.0577263 | 121.0718 | 1.059511e-05 | 121.1456
0.0577979 | 121.2005 | 1.067419e-05 | 121.2745
0.05791468 | 121.4036 | 1.083748e-05 | 121.4778
0.05798064 | 121.5182 | 1.092975e-05 | 121.5926
0.05814541 | 121.8351 | 1.100943e-05 | 121.9099
0.0582487 | 122.0275 | 1.109055e-05 | 122.1025
0.05831467 | 122.1504 | 1.114227e-05 | 122.2256
0.05845375 | 122.3506 | 1.154263e-05 | 122.426
0.05853187 | 122.463 | 1.17675e-05 | 122.5387
0.05871761 | 122.7753 | 1.208009e-05 | 122.8513
0.0587862 | 122.9525 | 1.188884e-05 | 123.0288
0.05883894 | 123.0889 | 1.174175e-05 | 123.1653
0.05894737 | 123.279 | 1.188505e-05 | 123.3557
0.05901719 | 123.4015 | 1.197734e-05 | 123.4783
0.05913009 | 123.5927 | 1.216035e-05 | 123.6698
0.05920218 | 123.7148 | 1.227718e-05 | 123.7921
0.05928734 | 123.9208 | 1.210976e-05 | 123.9982
0.0593325 | 124.03 | 1.202093e-05 | 124.1076
0.05957291 | 124.3449 | 1.28672e-05 | 124.423
0.05961759 | 124.5451 | 1.232338e-05 | 124.6233
0.05964257 | 124.657 | 1.201924e-05 | 124.7354
0.05976925 | 124.8584 | 1.228965e-05 | 124.9371
0.05983879 | 124.969 | 1.243805e-05 | 125.0478
0.05999158 | 125.2857 | 1.239886e-05 | 125.3649
0.06008578 | 125.4899 | 1.233077e-05 | 125.5693
0.06013763 | 125.6022 | 1.229326e-05 | 125.6818
0.06023311 | 125.795 | 1.229456e-05 | 125.8748
0.06029565 | 125.9212 | 1.229532e-05 | 126.0012
0.06044387 | 126.1359 | 1.271533e-05 | 126.2162
0.06051585 | 126.2401 | 1.291932e-05 | 126.3206
0.06059548 | 126.441 | 1.272169e-05 | 126.5217
0.06064317 | 126.5613 | 1.260335e-05 | 126.6422
0.06078176 | 126.7455 | 1.307792e-05 | 126.8267
0.06088358 | 126.8808 | 1.342662e-05 | 126.9622
0.06104086 | 127.2003 | 1.341905e-05 | 127.282
0.06115344 | 127.4022 | 1.35455e-05 | 127.4843
0.06121911 | 127.5201 | 1.361921e-05 | 127.6023
0.06141234 | 127.8373 | 1.398209e-05 | 127.9199
0.0615251 | 128.034 | 1.413622e-05 | 128.1169
0.06159359 | 128.1535 | 1.422982e-05 | 128.2366
0.06171862 | 128.3649 | 1.443416e-05 | 128.4483
0.06177858 | 128.4663 | 1.453222e-05 | 128.5498
0.06188129 | 128.6502 | 1.464929e-05 | 128.734
0.06195383 | 128.7802 | 1.473194e-05 | 128.8641
0.06204558 | 128.9749 | 1.468589e-05 | 129.0591
0.06209988 | 129.0902 | 1.465858e-05 | 129.1745
0.06225165 | 129.3068 | 1.51046e-05 | 129.3914
0.06231782 | 129.4012 | 1.529909e-05 | 129.486
0.06241097 | 129.6171 | 1.516243e-05 | 129.7022
0.06245188 | 129.7119 | 1.510235e-05 | 129.7971
0.06254375 | 129.8964 | 1.510839e-05 | 129.9818
0.06260542 | 130.0202 | 1.511242e-05 | 130.1058
0.06274573 | 130.2178 | 1.553811e-05 | 130.3037
0.06282262 | 130.326 | 1.57713e-05 | 130.4121
0.06293871 | 130.6296 | 1.543029e-05 | 130.716
0.06308283 | 130.8195 | 1.593163e-05 | 130.9063
0.06317163 | 130.9366 | 1.624059e-05 | 131.0235
0.06330269 | 131.2406 | 1.604721e-05 | 131.3279
0.06344989 | 131.4525 | 1.647051e-05 | 131.5402
0.06351465 | 131.5458 | 1.665673e-05 | 131.6336
0.06358982 | 131.7533 | 1.638169e-05 | 131.8413
0.06362475 | 131.8497 | 1.625389e-05 | 131.9379
0.06374839 | 132.0325 | 1.658619e-05 | 132.1209
0.06382996 | 132.153 | 1.680538e-05 | 132.2416
0.06393193 | 132.3503 | 1.684899e-05 | 132.4392
0.06398724 | 132.4573 | 1.687266e-05 | 132.5463
0.06408603 | 132.6461 | 1.69266e-05 | 132.7354
0.06414527 | 132.7592 | 1.695902e-05 | 132.8487
0.06434224 | 133.0644 | 1.741891e-05 | 133.1543
0.06441593 | 133.2689 | 1.714413e-05 | 133.359
0.06445234 | 133.3699 | 1.70084e-05 | 133.4602
0.06456992 | 133.5577 | 1.725489e-05 | 133.6483
0.06464332 | 133.675 | 1.740874e-05 | 133.7657
0.06478055 | 133.8753 | 1.778999e-05 | 133.9664
0.06485227 | 133.98 | 1.798917e-05 | 134.0712
0.06499083 | 134.2875 | 1.785347e-05 | 134.3791
0.06508692 | 134.483 | 1.784684e-05 | 134.5749
0.06514062 | 134.5923 | 1.784313e-05 | 134.6843
0.06529516 | 134.7757 | 1.848093e-05 | 134.8681
0.06539976 | 134.8999 | 1.891268e-05 | 134.9925
0.06550387 | 135.2105 | 1.841677e-05 | 135.3035
0.06563673 | 135.3962 | 1.882673e-05 | 135.4895
0.06572481 | 135.5193 | 1.909853e-05 | 135.6127
0.06583212 | 135.7188 | 1.918479e-05 | 135.8125
0.06589107 | 135.8283 | 1.923211e-05 | 135.9222
0.06608355 | 136.1386 | 1.96217e-05 | 136.233
0.06619545 | 136.3319 | 1.978435e-05 | 136.4266
0.0662618 | 136.4465 | 1.98808e-05 | 136.5414
0.06640009 | 136.6491 | 2.026137e-05 | 136.7443
0.06647301 | 136.7559 | 2.046205e-05 | 136.8513
0.06660932 | 137.0634 | 2.030364e-05 | 137.1592
0.06674837 | 137.2752 | 2.06465e-05 | 137.3713
0.06681004 | 137.3691 | 2.079855e-05 | 137.4653
0.06688493 | 137.5696 | 2.055542e-05 | 137.6661
0.06692388 | 137.6739 | 2.042896e-05 | 137.7705
0.06709099 | 137.8746 | 2.110705e-05 | 137.9716
0.06717777 | 137.9788 | 2.145917e-05 | 138.076
0.06724193 | 138.1652 | 2.117868e-05 | 138.2626
0.06728263 | 138.2834 | 2.100087e-05 | 138.3809
0.06738852 | 138.465 | 2.116122e-05 | 138.5628
0.06745938 | 138.5865 | 2.12686e-05 | 138.6845
0.06764212 | 138.8879 | 2.160499e-05 | 138.9863
0.06772451 | 139.0817 | 2.146998e-05 | 139.1804
0.06776945 | 139.1874 | 2.139638e-05 | 139.2862
0.06790422 | 139.3706 | 2.18378e-05 | 139.4697
0.06799038 | 139.4877 | 2.212007e-05 | 139.587
0.06811022 | 139.7848 | 2.184847e-05 | 139.8845
0.06819659 | 139.9648 | 2.182127e-05 | 140.0648
0.06825327 | 140.083 | 2.18035e-05 | 140.1831
0.0684124 | 140.2783 | 2.242836e-05 | 140.3788
0.06849668 | 140.3817 | 2.275935e-05 | 140.4824
0.06867193 | 140.6805 | 2.303364e-05 | 140.7817
0.06876924 | 140.8723 | 2.305762e-05 | 140.9738
0.06882172 | 140.9758 | 2.30706e-05 | 141.0774
0.06895416 | 141.1626 | 2.347053e-05 | 141.2645
0.06903218 | 141.2727 | 2.370615e-05 | 141.3748
0.06913903 | 141.4699 | 2.379872e-05 | 141.5723
0.06919245 | 141.5686 | 2.384506e-05 | 141.6711
0.06931237 | 141.7494 | 2.414945e-05 | 141.8522
0.06938718 | 141.8622 | 2.433937e-05 | 141.9653
0.0694842 | 142.0558 | 2.435168e-05 | 142.1591
0.06953398 | 142.1552 | 2.435798e-05 | 142.2586
0.06965464 | 142.3426 | 2.463736e-05 | 142.4463
0.06972421 | 142.4506 | 2.479841e-05 | 142.5546
0.06984123 | 142.6312 | 2.507523e-05 | 142.7354
0.06991594 | 142.7465 | 2.525187e-05 | 142.8509
0.07005749 | 143.0416 | 2.520741e-05 | 143.1464
0.07022328 | 143.2319 | 2.59234e-05 | 143.3372
0.07031214 | 143.334 | 2.630719e-05 | 143.4394
0.07037323 | 143.5113 | 2.604075e-05 | 143.6169
0.07041324 | 143.6274 | 2.586622e-05 | 143.7332
0.07052499 | 143.8197 | 2.603241e-05 | 143.9258
0.07058551 | 143.9238 | 2.612242e-05 | 144.0301
0.07070932 | 144.1118 | 2.643037e-05 | 144.2184
0.07078098 | 144.2206 | 2.660862e-05 | 144.3274
0.070945 | 144.5167 | 2.678413e-05 | 144.6239
0.07105292 | 144.7088 | 2.691294e-05 | 144.8163
0.07111426 | 144.8179 | 2.698621e-05 | 144.9256
0.0712458 | 145.0137 | 2.733286e-05 | 145.1217
0.07131573 | 145.1178 | 2.751722e-05 | 145.226
0.07140626 | 145.2975 | 2.753346e-05 | 145.406
0.07146627 | 145.4166 | 2.754422e-05 | 145.5252
0.07160329 | 145.589 | 2.806131e-05 | 145.698
0.07170519 | 145.7173 | 2.84459e-05 | 145.8265
0.07178493 | 145.9109 | 2.828516e-05 | 146.0204
0.07182952 | 146.0192 | 2.819527e-05 | 146.1288
0.07202275 | 146.3191 | 2.864391e-05 | 146.4292
0.07213356 | 146.5054 | 2.883001e-05 | 146.6158
0.07220174 | 146.6201 | 2.894443e-05 | 146.7307
0.07235426 | 146.8127 | 2.951672e-05 | 146.9237
0.07243766 | 146.918 | 2.982961e-05 | 147.0292
0.07254254 | 147.1154 | 2.990188e-05 | 147.2269
0.0725942 | 147.2126 | 2.993746e-05 | 147.3242
0.07269265 | 147.3964 | 3.001259e-05 | 147.5083
0.07275297 | 147.509 | 3.005864e-05 | 147.6211
0.07286054 | 147.6742 | 3.031681e-05 | 147.7866
0.07294171 | 147.7989 | 3.051166e-05 | 147.9115
0.07305678 | 147.9938 | 3.069801e-05 | 148.1067
0.07311322 | 148.0894 | 3.078948e-05 | 148.2025
0.07324054 | 148.3775 | 3.063709e-05 | 148.491
0.07341278 | 148.5734 | 3.139063e-05 | 148.6872
0.07349219 | 148.6636 | 3.1738e-05 | 148.7777
0.07360713 | 148.8501 | 3.196479e-05 | 148.9645
0.07366744 | 148.948 | 3.208381e-05 | 149.0625
0.07373127 | 149.1239 | 3.185141e-05 | 149.2387
0.0737723 | 149.2371 | 3.170198e-05 | 149.352
0.07395369 | 149.4048 | 3.268613e-05 | 149.5201
0.07408087 | 149.5224 | 3.337613e-05 | 149.638
0.07416376 | 149.6988 | 3.333213e-05 | 149.8147
0.07421418 | 149.8061 | 3.330533e-05 | 149.9221
0.07431833 | 149.9903 | 3.343533e-05 | 150.1067
0.0743752 | 150.0909 | 3.350633e-05 | 150.2074
0.07458266 | 150.3729 | 3.418599e-05 | 150.4899
0.07468997 | 150.5457 | 3.440387e-05 | 150.663
0.07476016 | 150.6588 | 3.454635e-05 | 150.7763
0.07486928 | 150.8426 | 3.472793e-05 | 150.9604
0.07493018 | 150.9452 | 3.48292e-05 | 151.0632
0.07503514 | 151.1185 | 3.502136e-05 | 151.2368
0.07510543 | 151.2346 | 3.51501e-05 | 151.3531
0.07522982 | 151.4212 | 3.547077e-05 | 151.54
0.07529642 | 151.5211 | 3.564241e-05 | 151.6401
0.07544695 | 151.8068 | 3.573423e-05 | 151.9262
0.07556432 | 151.9859 | 3.6022e-05 | 152.1056
0.07563344 | 152.0913 | 3.619145e-05 | 152.2113
0.07572544 | 152.2763 | 3.619598e-05 | 152.3966
0.07577499 | 152.376 | 3.619843e-05 | 152.4964
0.07596074 | 152.6617 | 3.664233e-05 | 152.7826
0.076127 | 152.9448 | 3.690427e-05 | 153.0662
0.0762441 | 153.1139 | 3.723849e-05 | 153.2356
0.07632398 | 153.2293 | 3.746641e-05 | 153.3512
0.07644488 | 153.4141 | 3.776119e-05 | 153.5363
0.07650972 | 153.5132 | 3.791926e-05 | 153.6356
0.07664564 | 153.6941 | 3.838331e-05 | 153.8168
0.07672317 | 153.7973 | 3.864806e-05 | 153.9202
0.07681079 | 153.9849 | 3.8596e-05 | 154.1082
0.07685498 | 154.0795 | 3.856971e-05 | 154.2029
0.07697485 | 154.2506 | 3.892184e-05 | 154.3743
0.07705645 | 154.3671 | 3.916156e-05 | 154.491
0.07726017 | 154.6535 | 3.978184e-05 | 154.778
0.07738336 | 154.8224 | 4.017775e-05 | 154.9472
0.07746763 | 154.938 | 4.044868e-05 | 155.063
0.07761817 | 155.2241 | 4.053836e-05 | 155.3496
0.07777476 | 155.4217 | 4.112693e-05 | 155.5476
0.0778436 | 155.5085 | 4.138567e-05 | 155.6346
0.07795917 | 155.6829 | 4.16786e-05 | 155.8093
0.07803084 | 155.791 | 4.186024e-05 | 155.9176
0.07812593 | 155.9659 | 4.194579e-05 | 156.0928
0.07818288 | 156.0706 | 4.19971e-05 | 156.1977
0.0783836 | 156.3499 | 4.262248e-05 | 156.4775
0.07849191 | 156.5183 | 4.287253e-05 | 156.6462
0.0785611 | 156.6259 | 4.303227e-05 | 156.754
0.07865903 | 156.7957 | 4.317103e-05 | 156.9241
0.07871987 | 156.9013 | 4.325718e-05 | 157.0299
0.07883673 | 157.0847 | 4.351839e-05 | 157.2136
0.07889214 | 157.1716 | 4.364233e-05 | 157.3007
0.07904676 | 157.3386 | 4.436257e-05 | 157.468
0.07914228 | 157.4417 | 4.480756e-05 | 157.5714
0.07919797 | 157.6227 | 4.446892e-05 | 157.7526
0.07922467 | 157.7095 | 4.430647e-05 | 157.8395
0.07937713 | 157.8858 | 4.495876e-05 | 158.0162
0.07945685 | 157.978 | 4.529985e-05 | 158.1086
0.07959615 | 158.2461 | 4.536645e-05 | 158.3771
0.07972601 | 158.4166 | 4.582115e-05 | 158.548
0.07980136 | 158.5156 | 4.608508e-05 | 158.6472
0.07989791 | 158.6805 | 4.623446e-05 | 158.8124
0.07995939 | 158.7856 | 4.632952e-05 | 158.9176
0.08012717 | 158.9676 | 4.710662e-05 | 159.1001
0.08020654 | 159.0537 | 4.74742e-05 | 159.1864
0.08029744 | 159.2389 | 4.746719e-05 | 159.3719
0.08033986 | 159.3253 | 4.746385e-05 | 159.4584
0.08052561 | 159.594 | 4.799187e-05 | 159.7276
0.08065104 | 159.7508 | 4.847001e-05 | 159.8848
0.0807413 | 159.8637 | 4.881419e-05 | 159.9979
0.08083062 | 160.0328 | 4.887093e-05 | 160.1673
0.0808836 | 160.133 | 4.890458e-05 | 160.2677
0.08099433 | 160.2988 | 4.919188e-05 | 160.4338
0.08106485 | 160.4043 | 4.937484e-05 | 160.5395
0.08129103 | 160.6716 | 5.031439e-05 | 160.8074
0.08138265 | 160.844 | 5.037734e-05 | 160.9801
0.08143408 | 160.9408 | 5.041277e-05 | 161.0771
0.08153172 | 161.108 | 5.056208e-05 | 161.2445
0.08158911 | 161.2062 | 5.064979e-05 | 161.343
0.08175893 | 161.3728 | 5.152363e-05 | 161.51
0.08186398 | 161.4759 | 5.206422e-05 | 161.6133
0.08192914 | 161.7426 | 5.139617e-05 | 161.8804
0.08208125 | 161.9067 | 5.210552e-05 | 162.0448
0.08217555 | 162.0084 | 5.254527e-05 | 162.1468
0.08227186 | 162.1802 | 5.265812e-05 | 162.3189
0.08232533 | 162.2757 | 5.272072e-05 | 162.4145
0.08245318 | 162.4522 | 5.312556e-05 | 162.5914
0.08252006 | 162.5446 | 5.333732e-05 | 162.684
0.0826706 | 162.8157 | 5.350117e-05 | 162.9556
0.08283295 | 162.9832 | 5.429596e-05 | 163.1235
0.08293274 | 163.0862 | 5.47845e-05 | 163.2267
0.08302247 | 163.2533 | 5.485502e-05 | 163.3941
0.08307878 | 163.3582 | 5.489923e-05 | 163.4992
0.08320099 | 163.5254 | 5.529404e-05 | 163.6667
0.08327575 | 163.6276 | 5.553564e-05 | 163.7692
0.08351092 | 163.9002 | 5.653891e-05 | 164.0423
0.08362141 | 164.062 | 5.684304e-05 | 164.2045
0.08369517 | 164.17 | 5.7046e-05 | 164.3128
0.08379172 | 164.3512 | 5.7115e-05 | 164.4943
0.08383897 | 164.4399 | 5.714885e-05 | 164.5831
0.0840966 | 164.7047 | 5.841497e-05 | 164.8485
0.08423142 | 164.9667 | 5.846708e-05 | 165.1109
0.0843414 | 165.1355 | 5.873133e-05 | 165.2802
0.08440068 | 165.2266 | 5.88737e-05 | 165.3714
0.0845477 | 165.402 | 5.947579e-05 | 165.5472
0.08461488 | 165.4822 | 5.975102e-05 | 165.6275
0.08473912 | 165.6578 | 6.012437e-05 | 165.8036
0.08479538 | 165.7373 | 6.029355e-05 | 165.8832
0.08492944 | 165.9917 | 6.037547e-05 | 166.1381
0.08508735 | 166.149 | 6.117647e-05 | 166.2957
0.08518633 | 166.2476 | 6.167851e-05 | 166.3946
0.08526717 | 166.4139 | 6.166373e-05 | 166.5612
0.08530991 | 166.5019 | 6.165599e-05 | 166.6493
0.08543302 | 166.6706 | 6.205216e-05 | 166.8184
0.08549416 | 166.7544 | 6.224895e-05 | 166.9024
0.08569936 | 167.0098 | 6.303743e-05 | 167.1583
0.0858574 | 167.2674 | 6.334319e-05 | 167.4164
0.08595087 | 167.4217 | 6.351425e-05 | 167.5711
0.08601393 | 167.5259 | 6.362968e-05 | 167.6754
0.08630302 | 167.7848 | 6.523947e-05 | 167.935
0.08637773 | 167.9515 | 6.516157e-05 | 168.102
0.08641836 | 168.0422 | 6.511913e-05 | 168.1929
0.08656815 | 168.1934 | 6.586877e-05 | 168.3445
0.08667375 | 168.3 | 6.639733e-05 | 168.4514
0.08678414 | 168.4798 | 6.6612e-05 | 168.6314
0.08683103 | 168.5561 | 6.670322e-05 | 168.7079
0.08695154 | 168.7211 | 6.70919e-05 | 168.8733
0.08701677 | 168.8104 | 6.730238e-05 | 168.9628
0.08709779 | 168.9664 | 6.734065e-05 | 169.1191
0.08714934 | 169.0657 | 6.736503e-05 | 169.2185
0.08734701 | 169.2384 | 6.848712e-05 | 169.3917
0.08744143 | 169.3209 | 6.902306e-05 | 169.4744
0.08749789 | 169.4697 | 6.885146e-05 | 169.6235
0.08753804 | 169.5755 | 6.872944e-05 | 169.7295
0.0876775 | 169.7251 | 6.938375e-05 | 169.8794
0.08777471 | 169.8294 | 6.983982e-05 | 169.984
0.08790129 | 170.0839 | 6.984673e-05 | 170.2389
0.08812951 | 170.2549 | 7.12825e-05 | 170.4105
0.08823906 | 170.337 | 7.197172e-05 | 170.4928
0.088287 | 170.5912 | 7.11938e-05 | 170.7473
0.08845938 | 170.7473 | 7.214527e-05 | 170.9038
0.08856486 | 170.8428 | 7.272738e-05 | 170.9996
0.08870342 | 171.0963 | 7.285879e-05 | 171.2536
0.08885271 | 171.2616 | 7.353375e-05 | 171.4193
0.08893484 | 171.3525 | 7.39051e-05 | 171.5105
0.08905075 | 171.5155 | 7.425794e-05 | 171.6738
0.08911534 | 171.6063 | 7.445456e-05 | 171.7648
0.08934377 | 171.8609 | 7.547878e-05 | 172.02
0.08945836 | 172.114 | 7.537239e-05 | 172.2736
0.08961039 | 172.2691 | 7.612543e-05 | 172.429
0.08970401 | 172.3646 | 7.65892e-05 | 172.5248
0.08979159 | 172.5155 | 7.671813e-05 | 172.676
0.08984856 | 172.6137 | 7.680198e-05 | 172.7744
0.08996335 | 172.7732 | 7.716106e-05 | 172.9342
0.09002831 | 172.8634 | 7.736428e-05 | 173.0246
0.09017345 | 173.0276 | 7.800329e-05 | 173.1892
0.09024701 | 173.1108 | 7.83272e-05 | 173.2726
0.09036116 | 173.2715 | 7.867352e-05 | 173.4337
0.09042077 | 173.3554 | 7.885441e-05 | 173.5177
0.0905296 | 173.5107 | 7.917453e-05 | 173.6733
0.09059003 | 173.5969 | 7.935226e-05 | 173.7597
0.0907304 | 173.7458 | 8.001883e-05 | 173.9091
0.09081621 | 173.8369 | 8.042623e-05 | 174.0004
0.09090517 | 173.9782 | 8.061698e-05 | 174.142
0.0909675 | 174.0772 | 8.075054e-05 | 174.2411
0.09109034 | 174.2319 | 8.121324e-05 | 174.3963
0.09115699 | 174.3159 | 8.146432e-05 | 174.4804
0.09137268 | 174.5525 | 8.245045e-05 | 174.7176
0.09161309 | 174.7915 | 8.367202e-05 | 174.9573
0.09170193 | 174.944 | 8.380559e-05 | 175.1101
0.0917509 | 175.0281 | 8.387917e-05 | 175.1944
0.09198382 | 175.2638 | 8.504211e-05 | 175.4307
0.0921049 | 175.4181 | 8.548975e-05 | 175.5853
0.09217107 | 175.5023 | 8.573445e-05 | 175.6698
0.09236504 | 175.7421 | 8.648762e-05 | 175.9102
0.09245303 | 175.8907 | 8.663265e-05 | 176.059
0.09250735 | 175.9824 | 8.672218e-05 | 176.1508
0.09267258 | 176.1318 | 8.763488e-05 | 176.3007
0.09276798 | 176.2181 | 8.816188e-05 | 176.3873
0.09287016 | 176.3758 | 8.84037e-05 | 176.5453
0.09292226 | 176.4561 | 8.8527e-05 | 176.6258
0.09305255 | 176.6105 | 8.906604e-05 | 176.7806
0.09312224 | 176.6931 | 8.935425e-05 | 176.8634
0.09322862 | 176.8316 | 8.973299e-05 | 177.0022
0.09330498 | 176.931 | 9.000484e-05 | 177.1018
0.09347349 | 177.1691 | 9.051192e-05 | 177.3404
0.09359399 | 177.3286 | 9.092725e-05 | 177.5004
0.09365774 | 177.4131 | 9.114695e-05 | 177.585
0.09378894 | 177.5764 | 9.165101e-05 | 177.7487
0.09385171 | 177.6545 | 9.189206e-05 | 177.827
0.09405019 | 177.8946 | 9.268874e-05 | 178.0677
0.09422769 | 178.1373 | 9.326301e-05 | 178.3109
0.094374 | 178.2913 | 9.396436e-05 | 178.4653
0.09445837 | 178.38 | 9.436874e-05 | 178.5543
0.09464636 | 178.6231 | 9.504618e-05 | 178.7979
0.09476988 | 178.7713 | 9.554809e-05 | 178.9465
0.09484783 | 178.8648 | 9.586485e-05 | 179.0402
0.09498693 | 179.0085 | 9.65446e-05 | 179.1844
0.09508075 | 179.1055 | 9.700315e-05 | 179.2816
0.09517231 | 179.2649 | 9.713009e-05 | 179.4413
0.09521856 | 179.3454 | 9.719424e-05 | 179.5219
0.09537867 | 179.5064 | 9.799871e-05 | 179.6834
0.09545597 | 179.5841 | 9.83871e-05 | 179.7613
0.09564006 | 179.7355 | 9.947862e-05 | 179.9132
0.09573983 | 179.8176 | 0.0001000703 | 179.9956
0.09582896 | 180.0488 | 9.98176e-05 | 180.2272
0.09611805 | 180.2802 | 0.0001015632 | 180.4594
0.09622666 | 180.4226 | 0.000101945 | 180.602
0.09629405 | 180.5109 | 0.0001021819 | 180.6906
0.09640608 | 180.6681 | 0.0001025243 | 180.8482
0.09645732 | 180.7401 | 0.0001026808 | 180.9202
0.09656964 | 180.8805 | 0.000103109 | 181.061
0.09663932 | 180.9677 | 0.0001033747 | 181.1484
0.09679021 | 181.103 | 0.0001042137 | 181.2842
0.09689022 | 181.1928 | 0.0001047698 | 181.3742
0.09705574 | 181.4168 | 0.0001053164 | 181.5988
0.09717345 | 181.5472 | 0.0001058482 | 181.7295
0.09725796 | 181.6409 | 0.0001062299 | 181.8234
0.09736354 | 181.7753 | 0.0001066203 | 181.9582
0.09743471 | 181.866 | 0.0001068834 | 182.0491
0.0975964 | 182.0058 | 0.0001078085 | 182.1893
0.09769459 | 182.0907 | 0.0001083703 | 182.2745
0.09779871 | 182.3161 | 0.0001082962 | 182.5003
0.09793807 | 182.4497 | 0.0001090289 | 182.6343
0.09803237 | 182.5401 | 0.0001095248 | 182.7249
0.09815431 | 182.6812 | 0.0001100456 | 182.8665
0.0982256 | 182.7638 | 0.0001103501 | 182.9492
0.09838289 | 182.9857 | 0.0001108251 | 183.1716
0.09852165 | 183.1326 | 0.0001114858 | 183.3189
0.09859409 | 183.2092 | 0.0001118308 | 183.3958
0.09876194 | 183.357 | 0.000112778 | 183.5441
0.09884723 | 183.4321 | 0.0001132593 | 183.6194
0.09893676 | 183.5704 | 0.0001134706 | 183.7579
0.09899328 | 183.6576 | 0.0001136041 | 183.8454
0.09914253 | 183.8033 | 0.0001143759 | 183.9914
0.09922246 | 183.8812 | 0.0001147894 | 184.0696
0.09940146 | 184.1052 | 0.0001154715 | 184.2941
0.09956502 | 184.252 | 0.0001163806 | 184.4414
0.09964936 | 184.3276 | 0.0001168495 | 184.5173
0.09981413 | 184.5538 | 0.000117378 | 184.744
0.09993373 | 184.6942 | 0.0001178792 | 184.8848
0.1000081 | 184.7816 | 0.0001181909 | 184.9723
0.100132 | 184.9183 | 0.0001187533 | 185.1094
0.1002111 | 185.0055 | 0.0001191124 | 185.1969
0.1003821 | 185.1565 | 0.0001200752 | 185.3483
0.1004657 | 185.2304 | 0.0001205463 | 185.4224
0.1005679 | 185.3622 | 0.000120916 | 185.5546
0.100641 | 185.4564 | 0.0001211803 | 185.6491
0.1008335 | 185.6803 | 0.0001219972 | 185.8736
0.1010829 | 185.901 | 0.0001233991 | 186.095
0.1012746 | 186.1246 | 0.0001242101 | 186.3191
0.1013867 | 186.2716 | 0.0001246038 | 186.4665
0.1014431 | 186.3456 | 0.0001248019 | 186.5406
0.101607 | 186.4954 | 0.000125699 | 186.6909
0.1016865 | 186.5681 | 0.0001261347 | 186.7639
0.101816 | 186.7127 | 0.0001267147 | 186.9088
0.1018805 | 186.7846 | 0.0001270033 | 186.9809
0.102061 | 186.9993 | 0.0001277459 | 187.1962
0.1021812 | 187.1366 | 0.0001282692 | 187.3339
0.102252 | 187.2173 | 0.0001285769 | 187.4148
0.1024289 | 187.3577 | 0.0001296515 | 187.5556
0.1025261 | 187.4348 | 0.0001302419 | 187.633
0.1026215 | 187.5807 | 0.0001304736 | 187.7793
0.1026654 | 187.6479 | 0.0001305803 | 187.8467
0.1028833 | 187.8617 | 0.0001317022 | 188.061
0.1030359 | 188.0001 | 0.0001325429 | 188.1999
0.1031193 | 188.0757 | 0.0001330023 | 188.2757
0.1032539 | 188.2159 | 0.0001336547 | 188.4163
0.1033222 | 188.2871 | 0.0001339859 | 188.4877
0.1034131 | 188.419 | 0.0001342413 | 188.62
0.103466 | 188.496 | 0.0001343902 | 188.6971
0.1037117 | 188.7043 | 0.0001358163 | 188.9061
0.1038421 | 188.8432 | 0.0001364324 | 189.0454
0.1039102 | 188.9158 | 0.0001367541 | 189.1182
0.1040565 | 189.0519 | 0.000137544 | 189.2548
0.1041363 | 189.1262 | 0.0001379748 | 189.3293
0.1042419 | 189.2675 | 0.0001383309 | 189.471
0.1042914 | 189.3338 | 0.0001384979 | 189.5374
0.1045295 | 189.5405 | 0.0001398566 | 189.7448
0.1046558 | 189.6765 | 0.0001404465 | 189.8812
0.1047228 | 189.7486 | 0.0001407592 | 189.9535
0.1048391 | 189.8743 | 0.0001413009 | 190.0795
0.1049145 | 189.9557 | 0.0001416518 | 190.1611
0.105095 | 190.1634 | 0.0001424291 | 190.3694
0.1052705 | 190.2901 | 0.0001435566 | 190.4966
0.1053811 | 190.3701 | 0.0001442674 | 190.5768
0.1054688 | 190.5075 | 0.0001444641 | 190.7146
0.1055137 | 190.5779 | 0.0001445649 | 190.7851
0.1056509 | 190.7097 | 0.0001452845 | 190.9173
0.1057271 | 190.7829 | 0.0001456845 | 190.9908
0.1058656 | 190.9156 | 0.0001464125 | 191.1239
0.1059398 | 190.9868 | 0.0001468029 | 191.1953
0.106181 | 191.1908 | 0.000148205 | 191.4
0.1063079 | 191.3232 | 0.0001488184 | 191.5328
0.106378 | 191.3963 | 0.0001491576 | 191.6061
0.1065004 | 191.5278 | 0.0001497311 | 191.738
0.1065704 | 191.6031 | 0.0001500595 | 191.8134
0.1067856 | 191.7419 | 0.0001515241 | 191.9529
0.1068925 | 191.8108 | 0.0001522515 | 192.0221
0.1070393 | 192.0188 | 0.0001526904 | 192.2306
0.1071703 | 192.1477 | 0.0001533626 | 192.3598
0.1072497 | 192.2259 | 0.0001537704 | 192.4382
0.1074019 | 192.3521 | 0.0001546672 | 192.565
0.1075006 | 192.4341 | 0.0001552491 | 192.6472
0.1076549 | 192.6392 | 0.0001557769 | 192.8528
0.1077878 | 192.7753 | 0.000156432 | 192.9893
0.1078556 | 192.8448 | 0.0001567667 | 193.059
0.1081298 | 193.0495 | 0.0001584948 | 193.2645
0.1082091 | 193.1904 | 0.0001585911 | 193.4057
0.1082444 | 193.253 | 0.0001586338 | 193.4684
0.1083912 | 193.3767 | 0.0001594904 | 193.5926
0.1084825 | 193.4536 | 0.0001600228 | 193.6697
0.1085962 | 193.5724 | 0.0001605714 | 193.7888
0.1086735 | 193.6532 | 0.0001609447 | 193.8699
0.1088015 | 193.7779 | 0.0001616081 | 193.995
0.1088765 | 193.8508 | 0.0001619966 | 194.0682
0.1091124 | 194.0487 | 0.0001633767 | 194.2667
0.1092496 | 194.1658 | 0.0001641694 | 194.3842
0.1093401 | 194.243 | 0.000164692 | 194.4616
0.1094416 | 194.3636 | 0.0001651108 | 194.5826
0.1095033 | 194.4369 | 0.0001653652 | 194.6561
0.1097469 | 194.5691 | 0.0001671464 | 194.7889
0.1098606 | 194.6308 | 0.0001679779 | 194.8509
0.1099669 | 194.8255 | 0.000168078 | 195.046
0.1101275 | 194.9359 | 0.0001691369 | 195.1569
0.1102456 | 195.0171 | 0.0001699157 | 195.2384
0.1103636 | 195.1496 | 0.0001704413 | 195.3712
0.1104201 | 195.2128 | 0.0001706924 | 195.4347
0.1105723 | 195.349 | 0.0001715406 | 195.5713
0.1106403 | 195.4098 | 0.0001719195 | 195.6323
0.110754 | 195.5444 | 0.000172391 | 195.7673
0.1108073 | 195.6074 | 0.0001726118 | 195.8305
0.1110642 | 195.8024 | 0.0001742156 | 196.0262
0.1112387 | 195.9981 | 0.0001749925 | 196.2224
0.1114716 | 196.1968 | 0.0001763384 | 196.4218
0.1115783 | 196.3326 | 0.0001767333 | 196.558
0.1116251 | 196.3922 | 0.0001769067 | 196.6178
0.111906 | 196.5904 | 0.0001787344 | 196.8168
0.1120282 | 196.7119 | 0.0001793558 | 196.9386
0.1121045 | 196.7876 | 0.0001797434 | 197.0146
0.1122252 | 196.9243 | 0.0001802745 | 197.1516
0.1122805 | 196.9868 | 0.0001805175 | 197.2144
0.1125763 | 197.1803 | 0.0001825184 | 197.4086
0.1126969 | 197.3058 | 0.0001831035 | 197.5345
0.1127605 | 197.372 | 0.0001834122 | 197.6009
0.1128787 | 197.4791 | 0.0001840629 | 197.7084
0.112968 | 197.5602 | 0.0001845552 | 197.7898
0.1131316 | 197.6921 | 0.0001855381 | 197.9221
0.1132062 | 197.7522 | 0.0001859865 | 197.9825
0.1133372 | 197.875 | 0.0001866894 | 198.1057
0.1134114 | 197.9445 | 0.0001870871 | 198.1754
0.1136129 | 198.1373 | 0.000188148 | 198.3688
0.1137633 | 198.2643 | 0.0001890241 | 198.4962
0.1138428 | 198.3313 | 0.0001894868 | 198.5635
0.1139739 | 198.4501 | 0.0001902098 | 198.6827
0.1140547 | 198.5234 | 0.0001906559 | 198.7562
0.1142652 | 198.7165 | 0.0001918046 | 198.95
0.1144165 | 198.8477 | 0.0001926688 | 199.0817
0.1144861 | 198.9081 | 0.0001930662 | 199.1422
0.1146726 | 199.0994 | 0.0001939844 | 199.3341
0.1148356 | 199.2255 | 0.0001949899 | 199.4607
0.1149175 | 199.2889 | 0.0001954953 | 199.5244
0.1150601 | 199.4047 | 0.0001963478 | 199.6406
0.1151527 | 199.48 | 0.0001969015 | 199.7161
0.115294 | 199.5924 | 0.0001977582 | 199.8289
0.1153879 | 199.667 | 0.0001983274 | 199.9039
0.1155191 | 199.7779 | 0.0001990908 | 200.0152
0.1156073 | 199.8525 | 0.0001996041 | 200.09
0.1158485 | 200.0333 | 0.0002011207 | 200.2715
0.1160325 | 200.1541 | 0.0002023636 | 200.3928
0.1161241 | 200.2142 | 0.0002029817 | 200.4531
0.1162631 | 200.3389 | 0.0002037547 | 200.5783
0.1163233 | 200.3929 | 0.0002040895 | 200.6324
0.1164624 | 200.5066 | 0.0002049178 | 200.7466
0.116539 | 200.5692 | 0.0002053738 | 200.8094
0.1166835 | 200.6875 | 0.0002062334 | 200.9282
0.1167555 | 200.7464 | 0.0002066612 | 200.9873
0.1169719 | 200.9261 | 0.0002079362 | 201.1676
0.1171094 | 201.0416 | 0.0002087398 | 201.2835
0.1171861 | 201.106 | 0.000209188 | 201.3482
0.1173247 | 201.2275 | 0.0002099726 | 201.4701
0.1173883 | 201.2833 | 0.0002103328 | 201.5261
0.1175031 | 201.3911 | 0.0002109466 | 201.6342
0.1175786 | 201.462 | 0.0002113505 | 201.7054
0.1177069 | 201.5684 | 0.0002121073 | 201.8122
0.1177928 | 201.6396 | 0.0002126136 | 201.8837
0.1179327 | 201.755 | 0.0002134422 | 201.9995
0.11801 | 201.8187 | 0.0002138993 | 202.0634
0.1182339 | 201.9943 | 0.0002152695 | 202.2397
0.1183574 | 202.1108 | 0.0002159284 | 202.3566
0.1184226 | 202.1723 | 0.0002162762 | 202.4182
0.1185896 | 202.2811 | 0.0002174072 | 202.5275
0.1186945 | 202.3495 | 0.0002181178 | 202.5962
0.1188945 | 202.528 | 0.0002192337 | 202.7754
0.1190569 | 202.6394 | 0.0002203066 | 202.8872
0.1191484 | 202.7021 | 0.0002209111 | 202.9502
0.1194142 | 202.8758 | 0.00022271 | 203.1246
0.1195137 | 202.9792 | 0.0002231928 | 203.2284
0.1195865 | 203.0549 | 0.0002235462 | 203.3043
0.1197615 | 203.1738 | 0.0002247074 | 203.4237
0.1198494 | 203.2335 | 0.000225291 | 203.4837
0.1200195 | 203.3572 | 0.0002263797 | 203.6078
0.1200951 | 203.4121 | 0.0002268636 | 203.663
0.1202115 | 203.5232 | 0.0002274788 | 203.7744
0.120283 | 203.5913 | 0.0002278566 | 203.8428
0.1204009 | 203.7059 | 0.0002284682 | 203.9577
0.1204703 | 203.7733 | 0.0002288283 | 204.0254
0.1207818 | 203.9524 | 0.0002310574 | 204.2053
0.1208637 | 204.0704 | 0.0002312919 | 204.3237
0.1209069 | 204.1328 | 0.0002314157 | 204.3862
0.1210782 | 204.2344 | 0.0002326251 | 204.4883
0.1212057 | 204.3101 | 0.0002335259 | 204.5644
0.1214095 | 204.485 | 0.0002346977 | 204.7399
0.1215487 | 204.6008 | 0.0002355172 | 204.8561
0.1216199 | 204.66 | 0.0002359361 | 204.9155
0.1217575 | 204.765 | 0.0002367919 | 205.0209
0.1218454 | 204.8321 | 0.0002373388 | 205.0883
0.1219991 | 204.9383 | 0.0002383498 | 205.195
0.122088 | 204.9998 | 0.000238935 | 205.2567
0.1222286 | 205.1063 | 0.0002398139 | 205.3636
0.122309 | 205.1671 | 0.0002403164 | 205.4247
0.1224558 | 205.2735 | 0.0002412576 | 205.5316
0.1225374 | 205.3327 | 0.000241781 | 205.591
0.1227995 | 205.4947 | 0.0002436004 | 205.7537
0.1229382 | 205.5969 | 0.0002444815 | 205.8563
0.1230242 | 205.6603 | 0.0002450279 | 205.9199
0.1232339 | 205.8202 | 0.0002463335 | 206.0804
0.123365 | 205.9241 | 0.0002471299 | 206.1848
0.1234354 | 205.9799 | 0.0002475575 | 206.2408
0.1236 | 206.0915 | 0.0002486509 | 206.3529
0.1236765 | 206.1434 | 0.0002491599 | 206.405
0.1237816 | 206.2534 | 0.0002496655 | 206.5154
0.1238361 | 206.3105 | 0.000249928 | 206.5727
0.1240765 | 206.4742 | 0.0002515218 | 206.7371
0.1242005 | 206.5772 | 0.0002522526 | 206.8405
0.124275 | 206.639 | 0.000252691 | 206.9025
0.124454 | 206.7504 | 0.0002539298 | 207.0143
0.1245438 | 206.8063 | 0.0002545516 | 207.0705
0.1246473 | 206.9157 | 0.000255045 | 207.1803
0.1246989 | 206.9702 | 0.0002552908 | 207.235
0.1249857 | 207.1357 | 0.0002573396 | 207.4013
0.125089 | 207.2386 | 0.0002578633 | 207.5046
0.1251482 | 207.2976 | 0.0002581636 | 207.5638
0.1253414 | 207.396 | 0.0002596078 | 207.6627
0.1254733 | 207.4633 | 0.0002605941 | 207.7303
0.1256123 | 207.5705 | 0.0002614534 | 207.838
0.1256867 | 207.6279 | 0.0002619135 | 207.8956
0.1258519 | 207.7363 | 0.0002630287 | 208.0045
0.1259376 | 207.7925 | 0.0002636076 | 208.061
0.1260861 | 207.8912 | 0.0002646036 | 208.16
0.1261788 | 207.9528 | 0.000265226 | 208.2219
0.1264799 | 208.1154 | 0.0002674315 | 208.3854
0.1266312 | 208.2812 | 0.000268124 | 208.5517
0.1268316 | 208.3902 | 0.0002695887 | 208.6612
0.126933 | 208.4453 | 0.0002703299 | 208.7166
0.127041 | 208.5539 | 0.0002708726 | 208.8256
0.1270963 | 208.6094 | 0.0002711502 | 208.8813
0.1272572 | 208.7155 | 0.0002722344 | 208.9878
0.1273442 | 208.7728 | 0.0002728204 | 209.0454
0.1275456 | 208.9378 | 0.0002740183 | 209.2111
0.1277748 | 209.102 | 0.0002754974 | 209.3759
0.1278951 | 209.1977 | 0.0002762268 | 209.472
0.1279793 | 209.2646 | 0.000276737 | 209.5392
0.1281012 | 209.359 | 0.0002774889 | 209.634
0.1281867 | 209.4253 | 0.0002780166 | 209.7005
0.1283068 | 209.5177 | 0.0002787596 | 209.7933
0.1283965 | 209.5867 | 0.0002793144 | 209.8626
0.1285946 | 209.6963 | 0.0002807537 | 209.9728
0.1286848 | 209.7462 | 0.0002814083 | 210.0229
0.1288705 | 209.9006 | 0.0002825015 | 210.1779
0.1290281 | 209.9932 | 0.0002836183 | 210.2709
0.1291327 | 210.0547 | 0.0002843601 | 210.3327
0.1293423 | 210.1589 | 0.0002859404 | 210.4375
0.1294457 | 210.2103 | 0.0002867201 | 210.4892
0.1295458 | 210.3119 | 0.0002872173 | 210.5912
0.1295963 | 210.3632 | 0.0002874685 | 210.6427
0.1297949 | 210.4625 | 0.0002889634 | 210.7424
0.1298966 | 210.5133 | 0.0002897286 | 210.7935
0.1301647 | 210.6627 | 0.0002916702 | 210.9437
0.1302525 | 210.7595 | 0.000292069 | 211.0409
0.130301 | 210.813 | 0.0002922892 | 211.0945
0.1305124 | 210.9034 | 0.0002939553 | 211.1854
0.1306523 | 210.9632 | 0.0002950583 | 211.2456
0.1307276 | 211.0565 | 0.0002953491 | 211.3392
0.1307714 | 211.1108 | 0.0002955184 | 211.3937
0.1309333 | 211.2012 | 0.0002966895 | 211.4846
0.131038 | 211.2597 | 0.0002974474 | 211.5434
0.1311856 | 211.35 | 0.0002984763 | 211.6341
0.1312859 | 211.4113 | 0.0002991757 | 211.6957
0.1314297 | 211.5588 | 0.0002998838 | 211.8437
0.1315881 | 211.6611 | 0.0003009614 | 211.9465
0.1316611 | 211.7082 | 0.0003014584 | 211.9938
0.1318966 | 211.8103 | 0.0003033076 | 212.0965
0.1320079 | 211.8585 | 0.0003041818 | 212.145
0.1320623 | 211.9452 | 0.0003042968 | 212.232
0.1321008 | 212.0065 | 0.0003043782 | 212.2934
0.1323025 | 212.0973 | 0.0003059451 | 212.3848
0.1324288 | 212.1542 | 0.0003069268 | 212.4421
0.132652 | 212.3021 | 0.0003084269 | 212.5905
0.1328134 | 212.4003 | 0.0003095547 | 212.6892
0.1328947 | 212.4497 | 0.0003101226 | 212.7389
0.1330307 | 212.5464 | 0.0003110041 | 212.836
0.1331029 | 212.5977 | 0.0003114719 | 212.8875
0.1333145 | 212.6969 | 0.0003130968 | 212.9874
0.1334152 | 212.7441 | 0.0003138699 | 213.0348
0.1335201 | 212.8416 | 0.0003144363 | 213.1327
0.1335732 | 212.891 | 0.0003147232 | 213.1822
0.1338174 | 213.0376 | 0.0003164391 | 213.3295
0.1339714 | 213.1359 | 0.0003174923 | 213.4283
0.1340443 | 213.1825 | 0.000317991 | 213.4751
0.1341912 | 213.2683 | 0.0003190344 | 213.5614
0.1342997 | 213.3318 | 0.0003198053 | 213.6252
0.134403 | 213.4315 | 0.0003203443 | 213.7253
0.134457 | 213.4837 | 0.0003206263 | 213.7777
0.1346268 | 213.5829 | 0.0003218337 | 213.8773
0.1347146 | 213.6342 | 0.0003224579 | 213.9289
0.1348716 | 213.7365 | 0.0003235204 | 214.0317
0.1349453 | 213.7846 | 0.0003240199 | 214.08
0.1351415 | 213.9336 | 0.0003252444 | 214.2296
0.1353156 | 214.0309 | 0.0003265032 | 214.3275
0.1354044 | 214.0806 | 0.0003271455 | 214.3774
0.1355483 | 214.1754 | 0.0003281153 | 214.4726
0.1356299 | 214.2291 | 0.0003286646 | 214.5266
0.1359017 | 214.3742 | 0.0003306645 | 214.6725
0.1360609 | 214.4675 | 0.0003317949 | 214.7662
0.1361481 | 214.5186 | 0.0003324139 | 214.8176
0.1363251 | 214.6119 | 0.0003337212 | 214.9114
0.1364178 | 214.6607 | 0.0003344061 | 214.9605
0.1365775 | 214.7486 | 0.0003355686 | 215.0488
0.1366717 | 214.8004 | 0.0003362534 | 215.1009
0.1369323 | 214.9377 | 0.0003381797 | 215.239
0.137084 | 215.0182 | 0.0003392979 | 215.3199
0.1371899 | 215.0744 | 0.0003400791 | 215.3764
0.1373176 | 215.1629 | 0.0003409174 | 215.4654
0.1373824 | 215.2079 | 0.0003413431 | 215.5105
0.1376371 | 215.3415 | 0.0003432279 | 215.6448
0.1378093 | 215.4331 | 0.000344496 | 215.737
0.1378895 | 215.4758 | 0.0003450864 | 215.7799
0.1380085 | 215.6054 | 0.0003456362 | 215.9099
0.1383583 | 215.7399 | 0.0003484672 | 216.0454
0.1384543 | 215.832 | 0.0003489717 | 216.1378
0.1385013 | 215.8771 | 0.0003492185 | 216.1831
0.1386348 | 215.9668 | 0.0003501087 | 216.2732
0.1387036 | 216.013 | 0.0003505677 | 216.3197
0.1389036 | 216.1015 | 0.0003521301 | 216.4087
0.1390069 | 216.1472 | 0.0003529367 | 216.4546
0.1391634 | 216.2829 | 0.0003538301 | 216.5909
0.1393194 | 216.3689 | 0.0003549645 | 216.6773
0.1394121 | 216.4199 | 0.000355638 | 216.7286
0.1395912 | 216.5038 | 0.0003570138 | 216.813
0.1397079 | 216.5584 | 0.0003579104 | 216.868
0.1398421 | 216.6498 | 0.0003587992 | 216.9598
0.1399124 | 216.6977 | 0.0003592652 | 217.0079
0.1400841 | 216.7829 | 0.0003605602 | 217.0936
0.1401947 | 216.8379 | 0.0003613946 | 217.1489
0.1403588 | 216.9332 | 0.000362563 | 217.2447
0.1404337 | 216.9766 | 0.0003630966 | 217.2884
0.140583 | 217.0669 | 0.0003641435 | 217.379
0.1406598 | 217.1133 | 0.0003646818 | 217.4257
0.1409414 | 217.2486 | 0.0003668275 | 217.5618
0.1410347 | 217.3336 | 0.0003673396 | 217.6472
0.1410935 | 217.3871 | 0.0003676621 | 217.7009
0.141296 | 217.4738 | 0.0003692586 | 217.7881
0.1414148 | 217.5245 | 0.0003701945 | 217.8392
0.14154 | 217.6133 | 0.0003710073 | 217.9284
0.1416065 | 217.6605 | 0.0003714387 | 217.9758
0.1417595 | 217.7503 | 0.0003725236 | 218.066
0.1418409 | 217.7981 | 0.0003731016 | 218.114
0.1420265 | 217.8842 | 0.0003745304 | 218.2007
0.1421345 | 217.9343 | 0.0003753625 | 218.2511
0.142321 | 218.0674 | 0.0003765687 | 218.3848
0.1424658 | 218.1487 | 0.0003776134 | 218.4665
0.1425614 | 218.2024 | 0.0003783038 | 218.5206
0.1427311 | 218.2843 | 0.0003795949 | 218.6029
0.1428453 | 218.3394 | 0.0003804642 | 218.6583
0.1429757 | 218.4195 | 0.0003813715 | 218.7389
0.1430625 | 218.4728 | 0.0003819751 | 218.7925
0.1432264 | 218.5555 | 0.0003832048 | 218.8756
0.1433284 | 218.607 | 0.0003839696 | 218.9274
0.1434969 | 218.69 | 0.0003852432 | 219.0109
0.1435883 | 218.735 | 0.0003859341 | 219.0562
0.1437616 | 218.8238 | 0.0003872276 | 219.1454
0.1438406 | 218.8643 | 0.0003878177 | 219.1862
0.144005 | 218.9492 | 0.0003890411 | 219.2716
0.144093 | 218.9947 | 0.000389696 | 219.3173
0.1442397 | 219.0739 | 0.0003907708 | 219.3969
0.1443282 | 219.1216 | 0.0003914189 | 219.4449
0.1445522 | 219.2491 | 0.0003930267 | 219.5732
0.1447053 | 219.3304 | 0.0003941555 | 219.6549
0.1447896 | 219.3752 | 0.0003947766 | 219.6999
0.1449484 | 219.4508 | 0.0003959902 | 219.776
0.1450465 | 219.4975 | 0.0003967395 | 219.823
0.1451842 | 219.5825 | 0.0003976961 | 219.9084
0.1452457 | 219.6205 | 0.0003981228 | 219.9465
0.1453759 | 219.6961 | 0.0003990503 | 220.0226
0.1454606 | 219.7453 | 0.000399654 | 220.0721
0.1456575 | 219.826 | 0.0004012223 | 220.1533
0.145758 | 219.8672 | 0.0004020232 | 220.1948
0.1459265 | 219.9911 | 0.0004030951 | 220.3192
0.146118 | 220.0773 | 0.0004045826 | 220.406
0.1461976 | 220.1132 | 0.0004052012 | 220.4421
0.1464627 | 220.2311 | 0.0004072686 | 220.5607
0.1466037 | 220.3155 | 0.0004082598 | 220.6456
0.1466665 | 220.3531 | 0.0004087013 | 220.6834
0.146849 | 220.4316 | 0.0004101376 | 220.7625
0.1469451 | 220.4729 | 0.0004108936 | 220.804
0.1471355 | 220.5532 | 0.0004124007 | 220.8848
0.1472387 | 220.5966 | 0.0004132165 | 220.9286
0.1473506 | 220.6742 | 0.0004139522 | 221.0065
0.1474177 | 220.7206 | 0.0004143925 | 221.0532
0.147618 | 220.7991 | 0.0004160075 | 221.1322
0.1477247 | 220.8409 | 0.0004168673 | 221.1743
0.1478587 | 220.9144 | 0.0004178433 | 221.2482
0.1479427 | 220.9604 | 0.0004184548 | 221.2945
0.1481184 | 221.0345 | 0.0004198452 | 221.369
0.1482303 | 221.0816 | 0.00042073 | 221.4165
0.1483531 | 221.1617 | 0.0004215622 | 221.4969
0.1484213 | 221.2061 | 0.0004220236 | 221.5415
0.1486512 | 221.3279 | 0.0004237195 | 221.664
0.1488349 | 221.4095 | 0.000425152 | 221.7462
0.1489373 | 221.455 | 0.0004259506 | 221.792
0.1491003 | 221.5346 | 0.0004271865 | 221.8721
0.1491897 | 221.5782 | 0.0004278641 | 221.916
0.1493053 | 221.6496 | 0.0004286664 | 221.9877
0.1493904 | 221.7022 | 0.0004292574 | 222.0405
0.14956 | 221.7802 | 0.0004305674 | 222.119
0.1496615 | 221.8268 | 0.0004313511 | 222.166
0.1498067 | 221.9097 | 0.0004323926 | 222.2493
0.149875 | 221.9487 | 0.000432882 | 222.2885
0.1501843 | 222.074 | 0.0004353539 | 222.4147
0.1502868 | 222.1497 | 0.0004360039 | 222.4908
0.1503506 | 222.1968 | 0.0004364086 | 222.5381
0.1505223 | 222.2708 | 0.0004377594 | 222.6126
0.1506344 | 222.3191 | 0.0004386409 | 222.6612
0.1508107 | 222.396 | 0.0004400232 | 222.7386
0.1509078 | 222.4383 | 0.0004407841 | 222.7812
0.1510419 | 222.5156 | 0.000441742 | 222.8589
0.1511137 | 222.5571 | 0.0004422555 | 222.9006
0.1512514 | 222.6291 | 0.0004432751 | 222.973
0.1513347 | 222.6727 | 0.0004438921 | 223.0169
0.1516949 | 222.7876 | 0.0004469249 | 223.1327
0.1517771 | 222.8563 | 0.0004474064 | 223.2018
0.151829 | 222.8997 | 0.0004477102 | 223.2454
0.1520087 | 222.9737 | 0.0004491405 | 223.3199
0.1520941 | 223.0089 | 0.0004498203 | 223.3553
0.1522612 | 223.0793 | 0.0004511428 | 223.4262
0.152354 | 223.1183 | 0.0004518769 | 223.4655
0.152578 | 223.2276 | 0.000453575 | 223.5754
0.1527224 | 223.2946 | 0.0004546875 | 223.6428
0.1528139 | 223.337 | 0.0004553921 | 223.6855
0.1530633 | 223.4447 | 0.0004573525 | 223.7939
0.1532607 | 223.5202 | 0.000458952 | 223.87
0.1533516 | 223.555 | 0.0004596889 | 223.9051
0.1534707 | 223.625 | 0.0004605328 | 223.9755
0.1535374 | 223.6643 | 0.0004610051 | 224.0149
0.1537063 | 223.7288 | 0.0004623749 | 224.0799
0.153822 | 223.7729 | 0.0004633125 | 224.1244
0.1540073 | 223.8482 | 0.0004647927 | 224.2002
0.1540983 | 223.8852 | 0.0004655198 | 224.2374
0.1542251 | 223.9573 | 0.0004664303 | 224.31
0.1543043 | 224.0024 | 0.0004669988 | 224.3553
0.1544918 | 224.0769 | 0.0004685046 | 224.4303
0.1545896 | 224.1157 | 0.0004692904 | 224.4694
0.1547392 | 224.1834 | 0.0004704511 | 224.5375
0.1548398 | 224.2289 | 0.0004712313 | 224.5833
0.1550195 | 224.3007 | 0.0004726721 | 224.6557
0.1551214 | 224.3415 | 0.0004734889 | 224.6968
0.1553259 | 224.4537 | 0.000474978 | 224.8096
0.1554693 | 224.5183 | 0.0004760923 | 224.8746
0.1555753 | 224.566 | 0.0004769153 | 224.9226
0.1557306 | 224.6406 | 0.0004780988 | 224.9977
0.1558007 | 224.6743 | 0.0004786329 | 225.0316
0.1560876 | 224.7867 | 0.0004809443 | 225.1448
0.1561791 | 224.8537 | 0.0004815276 | 225.2122
0.1562404 | 224.8986 | 0.0004819182 | 225.2572
0.1564292 | 224.9678 | 0.0004834631 | 225.327
0.1565324 | 225.0057 | 0.0004843079 | 225.3652
0.1566965 | 225.0773 | 0.0004855931 | 225.4373
0.1567811 | 225.1142 | 0.0004862565 | 225.4745
0.1569276 | 225.1827 | 0.0004873821 | 225.5434
0.1570223 | 225.2269 | 0.0004881095 | 225.5879
0.1572365 | 225.339 | 0.0004896965 | 225.7006
0.1574526 | 225.4149 | 0.0004914814 | 225.7771
0.157548 | 225.4484 | 0.0004922694 | 225.8109
0.157772 | 225.5616 | 0.0004939482 | 225.9247
0.1579375 | 225.634 | 0.0004952441 | 225.9977
0.1580266 | 225.6731 | 0.0004959418 | 226.037
0.1582165 | 225.7488 | 0.0004974653 | 226.1133
0.1583097 | 225.786 | 0.0004982133 | 226.1507
0.158628 | 225.8971 | 0.0005008451 | 226.2627
0.1587499 | 225.9656 | 0.0005017245 | 226.3316
0.158822 | 226.0061 | 0.0005022449 | 226.3724
0.1591006 | 226.1158 | 0.0005044873 | 226.4828
0.1593092 | 226.1845 | 0.0005062324 | 226.5522
0.1594137 | 226.2189 | 0.0005071061 | 226.5869
0.1595129 | 226.282 | 0.0005077862 | 226.6503
0.1595762 | 226.3222 | 0.0005082198 | 226.6907
0.1597733 | 226.3933 | 0.0005098381 | 226.7623
0.159866 | 226.4267 | 0.0005106 | 226.7961
0.1600209 | 226.4933 | 0.0005118185 | 226.8631
0.1601095 | 226.5313 | 0.0005125155 | 226.9014
0.1602623 | 226.5928 | 0.0005137394 | 226.9633
0.1603634 | 226.6334 | 0.0005145483 | 227.0042
0.1606217 | 226.7363 | 0.0005166222 | 227.1078
0.1607895 | 226.8055 | 0.0005179565 | 227.1775
0.1608689 | 226.8383 | 0.0005185883 | 227.2105
0.1609865 | 226.9043 | 0.0005194378 | 227.2769
0.1610494 | 226.9395 | 0.0005198916 | 227.3123
0.161283 | 227.0079 | 0.0005218878 | 227.3814
0.1614006 | 227.0424 | 0.0005228936 | 227.4162
0.1616074 | 227.1448 | 0.0005244535 | 227.5192
0.1618014 | 227.2086 | 0.0005260772 | 227.5836
0.1619167 | 227.2466 | 0.0005270417 | 227.6219
0.1621638 | 227.3473 | 0.000529014 | 227.7233
0.1623724 | 227.4162 | 0.0005307574 | 227.7928
0.1624619 | 227.4458 | 0.000531506 | 227.8226
0.1625834 | 227.5154 | 0.0005323761 | 227.8926
0.1626379 | 227.5466 | 0.0005327666 | 227.924
0.1628171 | 227.6099 | 0.0005342448 | 227.9879
0.1629135 | 227.644 | 0.0005350398 | 228.0222
0.1630857 | 227.7023 | 0.0005364722 | 228.081
0.1632019 | 227.7416 | 0.0005374387 | 228.1207
0.1633697 | 227.841 | 0.0005386242 | 228.2206
0.163546 | 227.9044 | 0.0005400727 | 228.2845
0.1636415 | 227.9387 | 0.0005408579 | 228.3191
0.1638169 | 228.0033 | 0.0005422918 | 228.3842
0.1639096 | 228.0374 | 0.0005430497 | 228.4186
0.1640639 | 228.1021 | 0.0005442713 | 228.4837
0.1641463 | 228.1367 | 0.0005449242 | 228.5186
0.1642984 | 228.2067 | 0.0005460979 | 228.589
0.1643733 | 228.2412 | 0.0005466758 | 228.6237
0.1645724 | 228.3066 | 0.0005483427 | 228.6897
0.1646788 | 228.3415 | 0.0005492335 | 228.725
0.1648308 | 228.4092 | 0.0005504179 | 228.7931
0.1649133 | 228.4459 | 0.0005510605 | 228.83
0.1652465 | 228.5482 | 0.0005538856 | 228.9332
0.1653847 | 228.6181 | 0.0005549204 | 229.0036
0.1654533 | 228.6528 | 0.0005554344 | 229.0385
0.165683 | 228.7263 | 0.0005573668 | 229.1127
0.1657865 | 228.7595 | 0.0005582379 | 229.1461
0.1659487 | 228.8291 | 0.0005595144 | 229.2162
0.1660337 | 228.8655 | 0.0005601836 | 229.2529
0.1661947 | 228.9342 | 0.0005614529 | 229.3221
0.1662771 | 228.9694 | 0.0005621027 | 229.3575
0.1665976 | 229.0717 | 0.0005648003 | 229.4608
0.1667682 | 229.1369 | 0.0005661829 | 229.5265
0.1668545 | 229.1699 | 0.0005668824 | 229.5597
0.1670206 | 229.2343 | 0.0005682237 | 229.6246
0.1670957 | 229.2635 | 0.0005688301 | 229.654
0.1672463 | 229.3289 | 0.0005700108 | 229.7199
0.1673182 | 229.3602 | 0.0005705747 | 229.7514
0.1675013 | 229.4223 | 0.0005720985 | 229.814
0.1675878 | 229.4516 | 0.0005728177 | 229.8435
0.1677461 | 229.5068 | 0.0005741272 | 229.8992
0.1678522 | 229.5438 | 0.0005750041 | 229.9365
0.1679509 | 229.6025 | 0.0005757004 | 229.9956
0.1680019 | 229.6329 | 0.0005760604 | 230.0261
0.1682033 | 229.6881 | 0.0005777996 | 230.0819
0.1683195 | 229.7199 | 0.0005788037 | 230.114
0.168661 | 229.8071 | 0.0005817859 | 230.2022
0.1687341 | 229.8667 | 0.0005822214 | 230.262
0.1687674 | 229.8939 | 0.0005824199 | 230.2893
0.1689985 | 229.9486 | 0.0005844593 | 230.3446
0.1691336 | 229.9805 | 0.0005856516 | 230.3769
0.1692627 | 230.0365 | 0.0005866652 | 230.4333
0.1693403 | 230.0702 | 0.0005872743 | 230.4672
0.1694977 | 230.1262 | 0.0005885697 | 230.5237
0.1695935 | 230.1604 | 0.0005893582 | 230.5581
0.169768 | 230.2143 | 0.0005908358 | 230.6125
0.1698766 | 230.2478 | 0.0005917551 | 230.6464
0.1700629 | 230.3117 | 0.0005933014 | 230.7108
0.1701417 | 230.3388 | 0.0005939553 | 230.7381
0.1704855 | 230.4295 | 0.0005969421 | 230.8298
0.170579 | 230.4878 | 0.0005975889 | 230.8884
0.1706353 | 230.5228 | 0.0005979777 | 230.9236
0.1708405 | 230.5819 | 0.0005997372 | 230.9832
0.1709483 | 230.6129 | 0.0006006613 | 231.0145
0.1711147 | 230.6659 | 0.0006020623 | 231.068
0.1712247 | 230.7009 | 0.0006029879 | 231.1034
0.1714352 | 230.791 | 0.0006046456 | 231.1942
0.1715877 | 230.8476 | 0.0006058899 | 231.2512
0.1716756 | 230.8802 | 0.0006066073 | 231.284
0.1720336 | 230.968 | 0.000609751 | 231.3728
0.1721303 | 231.0213 | 0.000610454 | 231.4264
0.1721961 | 231.0575 | 0.0006109326 | 231.4629
0.1724194 | 231.1178 | 0.0006128662 | 231.5237
0.1725459 | 231.1519 | 0.0006139616 | 231.5582
0.172663 | 231.2118 | 0.0006148355 | 231.6185
0.1727211 | 231.2416 | 0.0006152692 | 231.6485
0.172999 | 231.3324 | 0.0006175973 | 231.7401
0.1732023 | 231.3911 | 0.0006193384 | 231.7994
0.1733128 | 231.4231 | 0.0006202852 | 231.8316
0.17344 | 231.4837 | 0.0006212564 | 231.8927
0.1735038 | 231.5141 | 0.0006217438 | 231.9233
0.1736958 | 231.5685 | 0.0006233941 | 231.9782
0.1738198 | 231.6036 | 0.0006244598 | 232.0137
0.1740331 | 231.6583 | 0.0006263208 | 232.069
0.1741703 | 231.6936 | 0.0006275179 | 232.1046
0.1743209 | 231.7849 | 0.0006285704 | 232.1965
0.1745404 | 231.8438 | 0.0006304727 | 232.256
0.1746609 | 231.8762 | 0.0006315174 | 232.2887
0.1748146 | 231.93 | 0.0006327874 | 232.3429
0.1749088 | 231.963 | 0.0006335659 | 232.3762
0.175027 | 232.0163 | 0.0006344839 | 232.4299
0.1750983 | 232.0484 | 0.0006350372 | 232.4622
0.1753844 | 232.1359 | 0.0006374636 | 232.5505
0.1755506 | 232.1872 | 0.000638871 | 232.6023
0.175654 | 232.2192 | 0.0006397465 | 232.6346
0.1759416 | 232.3009 | 0.0006422164 | 232.7171
0.176072 | 232.3491 | 0.0006432814 | 232.7657
0.1761558 | 232.3801 | 0.0006439657 | 232.7969
0.1763135 | 232.4262 | 0.0006453127 | 232.8436
0.1764292 | 232.4601 | 0.0006463018 | 232.8778
0.1766159 | 232.509 | 0.0006479265 | 232.9271
0.1767355 | 232.5403 | 0.0006489668 | 232.9588
0.1769535 | 232.6193 | 0.0006507541 | 233.0384
0.1771256 | 232.6728 | 0.0006522094 | 233.0925
0.1772074 | 232.6983 | 0.0006529009 | 233.1182
0.1775272 | 232.7804 | 0.0006556907 | 233.2012
0.1776795 | 232.8303 | 0.0006569659 | 233.2516
0.1777728 | 232.861 | 0.0006577473 | 233.2825
0.1780836 | 232.941 | 0.0006604578 | 233.3634
0.1782405 | 232.9906 | 0.0006617799 | 233.4134
0.1783368 | 233.021 | 0.0006625919 | 233.4441
0.1785525 | 233.0762 | 0.0006644749 | 233.4999
0.1786476 | 233.1005 | 0.0006653049 | 233.5245
0.1787775 | 233.1513 | 0.0006663517 | 233.5757
0.1788566 | 233.1822 | 0.0006669891 | 233.6068
0.179033 | 233.2379 | 0.0006684774 | 233.663
0.1791164 | 233.2642 | 0.000669181 | 233.6895
0.1794063 | 233.349 | 0.000671658 | 233.7752
0.179505 | 233.3978 | 0.0006724034 | 233.8243
0.1795741 | 233.4319 | 0.0006729247 | 233.8587
0.1798699 | 233.5165 | 0.0006754631 | 233.944
0.1800703 | 233.5721 | 0.0006771904 | 234.0003
0.1801657 | 233.5986 | 0.0006780131 | 234.0271
0.180347 | 233.6793 | 0.0006794256 | 234.1083
0.1805407 | 233.7297 | 0.0006811124 | 234.1592
0.180663 | 233.7615 | 0.0006821777 | 234.1914
0.1808183 | 233.8181 | 0.0006834496 | 234.2485
0.1808967 | 233.8467 | 0.0006840915 | 234.2773
0.1810593 | 233.9007 | 0.0006854495 | 234.3317
0.1811506 | 233.9309 | 0.0006862123 | 234.3623
0.1815071 | 234.0164 | 0.0006893524 | 234.4487
0.1816273 | 234.0734 | 0.0006902718 | 234.5061
0.1816861 | 234.1013 | 0.0006907213 | 234.5342
0.1818992 | 234.1527 | 0.0006925968 | 234.5862
0.1820239 | 234.1828 | 0.000693694 | 234.6166
0.1822236 | 234.2319 | 0.0006954466 | 234.6663
0.1823504 | 234.2631 | 0.0006965599 | 234.6979
0.1824797 | 234.3139 | 0.0006975998 | 234.7491
0.1825429 | 234.3388 | 0.0006981092 | 234.7741
0.1827322 | 234.3878 | 0.0006997582 | 234.8237
0.1828492 | 234.4182 | 0.0007007778 | 234.8544
0.183035 | 234.4683 | 0.0007023865 | 234.9051
0.1831421 | 234.4972 | 0.0007033132 | 234.9343
0.1832497 | 234.5444 | 0.0007041553 | 234.9818
0.1833196 | 234.5751 | 0.0007047021 | 235.0127
0.183712 | 234.6473 | 0.0007082669 | 235.0859375
0.1838057 | 234.7199 | 0.0007088434 | 235.1589
0.1841367 | 234.7653 | 0.000711927 | 235.2052
0.1843209 | 234.7905 | 0.0007136432 | 235.2309
0.1843509 | 234.836 | 0.0007137176 | 235.2766
0.1845928 | 234.8996 | 0.0007158211 | 235.3408
0.1847366 | 234.9254 | 0.0007171303 | 235.367
0.1848767 | 234.973 | 0.0007182951 | 235.415
0.1849501 | 234.9978 | 0.0007189051 | 235.4401
0.1851935 | 235.0712 | 0.0007209748 | 235.5141
0.1854056 | 235.1161 | 0.0007228722 | 235.5597
0.1855268 | 235.1418 | 0.0007239559 | 235.5857
0.1856328 | 235.1826 | 0.0007248139 | 235.6268
0.1857065 | 235.211 | 0.0007254104 | 235.6554
0.1860188 | 235.2833 | 0.0007281736 | 235.7286
0.1861804 | 235.3267 | 0.0007295736 | 235.7724
0.1862997 | 235.3587 | 0.0007306071 | 235.8048
0.1864456 | 235.4014 | 0.0007318538 | 235.8479
0.1865558 | 235.4337 | 0.0007327961 | 235.8805
0.1867437 | 235.4852 | 0.0007344191 | 235.9326
0.1868337 | 235.5098 | 0.0007351964 | 235.9575
0.1869965 | 235.5574 | 0.0007365877 | 236.0055
0.1871041 | 235.5888 | 0.0007375076 | 236.0372
0.1874246 | 235.6666 | 0.0007403261 | 236.1159
0.1874494 | 235.7142 | 0.0007403383 | 236.1637
0.1880538 | 235.8103 | 0.0007459023 | 236.2614
0.1880489 | 235.8575 | 0.0007456209 | 236.3087
0.1880462 | 235.8839 | 0.0007454636 | 236.3351
0.1883263 | 235.9326 | 0.0007480213 | 236.3846
0.1884791 | 235.9592 | 0.0007494167 | 236.4116
0.1886155 | 236.0315 | 0.0007504215 | 236.484375
0.188878 | 236.0771 | 0.0007528199 | 236.5307
0.1890431 | 236.1058 | 0.0007543277 | 236.5598
0.1891508 | 236.1481 | 0.0007551946 | 236.6024
0.1892281 | 236.1785 | 0.0007558168 | 236.6331
0.1893993 | 236.228 | 0.0007572825 | 236.683
0.1894865 | 236.2532 | 0.0007580296 | 236.7085
0.1896502 | 236.2983 | 0.0007594426 | 236.7541
0.1897501 | 236.3258 | 0.0007603046 | 236.7819
0.1899884 | 236.3739 | 0.0007624481 | 236.8306
0.1901239 | 236.4012 | 0.0007636665 | 236.8583
0.1903141 | 236.4773 | 0.000765191 | 236.935
0.1905336 | 236.5238 | 0.0007671548 | 236.9821
0.1906676 | 236.5522 | 0.0007683533 | 237.0109
0.190833 | 236.599 | 0.000769775 | 237.0582
0.190929 | 236.6261 | 0.0007705995 | 237.0856
0.1912151 | 236.6979 | 0.0007731037 | 237.1581
0.1912974 | 236.7406 | 0.0007737151 | 237.2011
0.1913462 | 236.7659 | 0.0007740773 | 237.2265625
0.1916884 | 236.8132 | 0.0007772626 | 237.2748
0.1919117 | 236.8818 | 0.0007791548 | 237.3441
0.1919468 | 236.9065 | 0.0007793836 | 237.3689
0.1921543 | 236.9477 | 0.0007812536 | 237.4107
0.1926276 | 237.0354 | 0.0007855493 | 237.4997
0.1926922 | 237.0722 | 0.0007860124 | 237.5367
0.1927385 | 237.0986 | 0.0007863445 | 237.5632
0.193018 | 237.1395 | 0.0007889355 | 237.6049
0.1931781 | 237.1629 | 0.0007904193 | 237.6288
0.1932497 | 237.2017 | 0.0007909429 | 237.6678
0.1932949 | 237.2262 | 0.0007912738 | 237.6924
0.1934556 | 237.2661 | 0.0007926815 | 237.7328
0.1935518 | 237.29 | 0.0007935253 | 237.757
0.1939458 | 237.3557 | 0.000797137 | 237.8237
0.1940284 | 237.3961 | 0.0007977629 | 237.8644
0.1940821 | 237.4224 | 0.0007981693 | 237.8909
0.1944191 | 237.4851 | 0.0008012268 | 237.9545
0.1946272 | 237.5221 | 0.0008031232 | 237.992
0.1947629 | 237.5462 | 0.0008043599 | 238.0165
0.1948616 | 237.5922 | 0.0008051189 | 238.0629
0.1952385 | 237.6784 | 0.0008084581 | 238.1502
0.1954657 | 237.7224 | 0.0008105114 | 238.1947
0.1956823 | 237.7829 | 0.000812376 | 238.2558
0.1957508 | 237.8083 | 0.0008129351 | 238.2815
0.1959652 | 237.8499 | 0.0008148724 | 238.3237
0.1960908 | 237.8742 | 0.0008160066 | 238.3484
0.1963724 | 237.9373 | 0.0008185083 | 238.4122
0.1965302 | 237.9783 | 0.0008198824 | 238.4537
0.1966256 | 238.0031 | 0.0008207125 | 238.4788
0.1969761 | 238.0714 | 0.0008238771 | 238.548
0.1970835 | 238.1155 | 0.0008247329 | 238.5925
0.1971423 | 238.1396 | 0.0008252012 | 238.6168
0.1974176 | 238.1833 | 0.0008277355 | 238.6613
0.1975745 | 238.2083 | 0.0008291797 | 238.6866
0.1976607 | 238.2544 | 0.0008298131 | 238.733
0.1979036 | 238.3212 | 0.0008319104 | 238.8005
0.1980283 | 238.3486 | 0.000833021 | 238.8283
0.1981968 | 238.3881 | 0.0008345082 | 238.8683
0.1983257 | 238.4184 | 0.0008356465 | 238.899
0.1984675 | 238.4667 | 0.0008368253 | 238.9477
0.1985406 | 238.4915 | 0.0008374328 | 238.9727
0.1988724 | 238.5608 | 0.0008404056 | 239.0429
0.1991173 | 238.6315 | 0.0008425029 | 239.1144
0.1992567 | 238.6747 | 0.0008436823 | 239.158
0.1993375 | 238.6997 | 0.0008443659 | 239.1833
0.1995748 | 238.7393 | 0.0008465406 | 239.2235
0.1997277 | 238.7648 | 0.0008479428 | 239.2494
0.1998371 | 238.8038 | 0.0008488427 | 239.2887
0.1999022 | 238.827 | 0.0008493791 | 239.3121
0.2002453 | 238.8859 | 0.0008525153 | 239.372
0.2004348 | 238.9211 | 0.0008542352 | 239.4077
0.200682 | 238.9743 | 0.0008564412 | 239.4617
0.2010811 | 239.0516 | 0.0008600472 | 239.54
0.2012426 | 239.0846 | 0.0008614978 | 239.5735
0.2015142 | 239.1364 | 0.0008639547 | 239.6261
0.2017978 | 239.1931 | 0.0008665084 | 239.6836
0.2020703 | 239.2493 | 0.0008689532 | 239.7405
0.2023569 | 239.2997 | 0.000871568 | 239.7917
0.2026315 | 239.356 | 0.0008740331 | 239.8488
0.2028676 | 239.4113 | 0.0008761186 | 239.9048
0.2029722 | 239.4356 | 0.0008770436 | 239.9294
0.2032164 | 239.4745 | 0.000879291 | 239.9689
0.2034405 | 239.536 | 0.0008812255 | 240.0311
0.2037194 | 239.5953 | 0.0008837197 | 240.0911
0.2040494 | 239.6539 | 0.0008867271 | 240.1506
0.2042734 | 239.7056 | 0.0008887087 | 240.203
0.2043615 | 239.729 | 0.0008894741 | 240.2267
0.2045682 | 239.7655 | 0.0008913583 | 240.2637
0.2049495 | 239.8473 | 0.0008947634 | 240.3466
0.2051033 | 239.8821 | 0.0008961292 | 240.3818
0.2052221 | 239.9089 | 0.0008971829 | 240.409
0.2054494 | 239.9489 | 0.0008992559 | 240.4496
0.205649 | 240.0048 | 0.0009009734 | 240.5062
0.2057044 | 240.0283 | 0.0009014115 | 240.5298
0.2060811 | 240.0858 | 0.0009048909 | 240.5884
0.2062163 | 240.1216 | 0.0009060645 | 240.6245
0.206459 | 240.1801 | 0.0009082002 | 240.6837
0.206571 | 240.2057 | 0.0009091923 | 240.7097
0.2067764 | 240.2435 | 0.0009110583 | 240.748
0.2070631 | 240.3024 | 0.0009136306 | 240.8078
0.2073323 | 240.3634 | 0.000916019 | 240.8696
0.2077266 | 240.4384 | 0.0009195877 | 240.9456
0.2079142 | 240.4748 | 0.0009212821 | 240.9825
0.2082093 | 240.5287 | 0.0009239644 | 241.0373
0.208472 | 240.5795 | 0.0009263376 | 241.0888
0.208764 | 240.6365 | 0.0009289735 | 241.1466
0.2092028 | 240.7111 | 0.0009329882 | 241.2224
0.2093477 | 240.7453 | 0.000934267 | 241.257
0.2096427 | 240.7961 | 0.000936963 | 241.3087
0.2098885 | 240.8476 | 0.000939164 | 241.3609
0.2101845 | 240.9001 | 0.0009418618 | 241.4143
0.2105704 | 240.9726 | 0.0009453582 | 241.4879
0.2107235 | 241.0061 | 0.0009467228 | 241.5218
0.2110578 | 241.0549 | 0.000949822 | 241.5714
0.2113006 | 241.1265 | 0.0009518932 | 241.6438
0.2115415 | 241.1573 | 0.0009541479 | 241.6752
0.2118624 | 241.2119 | 0.0009570833 | 241.7307
0.2121881 | 241.2845 | 0.0009599789 | 241.8043
0.2125019 | 241.3389 | 0.0009628452 | 241.8595
0.2127046 | 241.3736 | 0.0009646981 | 241.8948
0.2129718 | 241.4269 | 0.0009671047 | 241.9489
0.213364 | 241.4965 | 0.0009706784 | 242.0195
0.2135044 | 241.531 | 0.0009719105 | 242.0545
0.213778 | 241.5821 | 0.0009743915 | 242.1064
0.2142478 | 241.6588 | 0.0009787052 | 242.1844
0.2143616 | 241.6951 | 0.0009796625 | 242.221
0.2146662 | 241.751 | 0.0009824301 | 242.2778
0.2150836 | 241.8275 | 0.0009862216 | 242.3554
0.215244 | 241.8631 | 0.0009876478 | 242.3915
0.2155054 | 241.9131 | 0.0009900124 | 242.4422
0.215853 | 241.9719 | 0.0009931939 | 242.502
0.2160881 | 242.0237 | 0.0009952869 | 242.5545
0.2163795 | 242.0823 | 0.0009979082 | 242.614
0.2168025 | 242.1581 | 0.001001759 | 242.691
0.2170015 | 242.1888 | 0.001003596 | 242.7222
0.2172327 | 242.2427 | 0.001005639 | 242.7767
0.217648 | 242.3036 | 0.001009487 | 242.8388
0.2178702 | 242.3322 | 0.001011565 | 242.868
0.2180883 | 242.3785 | 0.001013515 | 242.9149
0.2185333 | 242.437 | 0.001017671 | 242.9747
0.2187136 | 242.463 | 0.001019344 | 243.0012
0.2189961 | 242.522 | 0.001021875 | 243.0609
0.2192473 | 242.5488 | 0.001024251 | 243.0884
0.2196193 | 242.6066 | 0.001027682 | 243.1473
0.2198438 | 242.6369 | 0.001029775 | 243.1781
0.2200877 | 242.6794 | 0.001032001 | 243.2213
0.2203619 | 242.725 | 0.001034515 | 243.2678
0.2206589 | 242.7744 | 0.001037238 | 243.318
0.2209533 | 242.8246 | 0.00103993 | 243.369
0.2211925 | 242.8767 | 0.001042063 | 243.4217
0.2215079 | 242.9239 | 0.00104498 | 243.4699
0.2218924 | 242.992 | 0.001048484 | 243.5391
0.2221533 | 243.024 | 0.001050933 | 243.5717
0.2223993 | 243.0695 | 0.001053165 | 243.6179
0.222727 | 243.1181 | 0.001056199 | 243.6675
0.223034 | 243.1688 | 0.001059014 | 243.719
0.2233835 | 243.234 | 0.001062184 | 243.7852
0.2235753 | 243.2634 | 0.001063955 | 243.8151
0.2239042 | 243.3116 | 0.001067002 | 243.8643
0.2241355 | 243.3591 | 0.001069077 | 243.9124
0.224457 | 243.4104 | 0.001072036 | 243.9646
0.2247304 | 243.4639 | 0.001074502 | 244.0189
0.2250211 | 243.515 | 0.001077153 | 244.0709
0.2252519 | 243.5682 | 0.001079196 | 244.1247
0.2255552 | 243.615 | 0.001081995 | 244.1723
0.2259959 | 243.6828 | 0.001086062 | 244.2414
0.2261402 | 243.7127 | 0.001087355 | 244.2718
0.2265636 | 243.777 | 0.001091267 | 244.3372
0.2268402 | 243.8068 | 0.001093882 | 244.3678
0.22718 | 243.8642 | 0.001096993 | 244.4261
0.2273779 | 243.8911 | 0.001098837 | 244.4535
0.2278136 | 243.9477 | 0.00110291 | 244.5113
0.2280503 | 243.984 | 0.001105095 | 244.5483
0.2283739 | 244.0208 | 0.001108145 | 244.5859375
0.228544 | 244.0446 | 0.001109727 | 244.6102
0.2289715 | 244.0959 | 0.001113744 | 244.6627
0.2291354 | 244.1222 | 0.001115251 | 244.6895
0.229386 | 244.1585 | 0.001117574 | 244.7264
0.2297176 | 244.2007 | 0.001120678 | 244.7696
0.2299644 | 244.2452 | 0.001122924 | 244.8147
0.2304155 | 244.3012 | 0.001127152 | 244.872
0.2305699 | 244.3273 | 0.001128566 | 244.8985
0.2309213 | 244.3712 | 0.001131859 | 244.9434
0.2312007 | 244.4152 | 0.001134433 | 244.9882
0.2315569 | 244.4764 | 0.001137688 | 245.0504
0.2317491 | 244.5029 | 0.001139477 | 245.0774
0.2320887 | 244.5483 | 0.001142644 | 245.1237
0.2323526 | 244.5939 | 0.001145055 | 245.1701
0.2326329 | 244.6372 | 0.001147641 | 245.2142
0.232917 | 244.68 | 0.001150266 | 245.2579
0.2331776 | 244.7263 | 0.001152641 | 245.3049
0.2337064 | 244.7948 | 0.001157585 | 245.3748
0.2338009 | 244.8253 | 0.001158378 | 245.4056
0.2341708 | 244.8834 | 0.001161785 | 245.4648
0.2345041 | 244.9265 | 0.001164901 | 245.5088
0.2347042 | 244.9517 | 0.001166776 | 245.5345
0.2350246 | 244.9932 | 0.001169771 | 245.5769
0.2353193 | 245.032 | 0.001172523 | 245.6166
0.235626 | 245.0695 | 0.001175401 | 245.6549
0.2360469 | 245.1191 | 0.00117936 | 245.7056
0.2363165 | 245.1498 | 0.001181901 | 245.7371
0.2366963 | 245.181 | 0.00118554 | 245.7692
0.2368446 | 245.2136 | 0.00118686 | 245.8023
0.237258 | 245.2469 | 0.001190825 | 245.8367
0.2375156 | 245.2804 | 0.001193232 | 245.8709
0.2377703 | 245.315 | 0.001195605 | 245.9062
0.2380167 | 245.3501 | 0.001197893 | 245.942
0.2383043 | 245.3841 | 0.001200597 | 245.9768
0.2385427 | 245.4094 | 0.001202853 | 246.0027
0.2389027 | 245.4615 | 0.001206191 | 246.0559
0.2391791 | 245.4984 | 0.00120877 | 246.0935
0.239594 | 245.5347 | 0.001212734 | 246.1309
0.2398269 | 245.5704 | 0.001214884 | 246.1673
0.2400586 | 245.5958 | 0.001217073 | 246.1933
0.2403535 | 245.6317 | 0.001219841 | 246.2301
0.2406381 | 245.6688 | 0.0012225 | 246.2679
0.2410634 | 245.7212 | 0.001226489 | 246.3215
0.2412139 | 245.7446 | 0.001227877 | 246.3453
0.2415108 | 245.7831 | 0.001230652 | 246.3846
0.2418323 | 245.8217 | 0.001233672 | 246.4241
0.2421127 | 245.8735 | 0.001236217 | 246.4767
0.2423438 | 245.8977 | 0.001238405 | 246.5016
0.242731 | 245.9414 | 0.001242056 | 246.5463
0.2429235 | 245.9834 | 0.001243771 | 246.5889
0.2433852 | 246.0366 | 0.00124812 | 246.6433
0.2436104 | 246.0607 | 0.00125025 | 246.6681
0.2439911 | 246.116 | 0.001253779 | 246.7245
0.244216 | 246.1398 | 0.001255908 | 246.7488
0.2445647 | 246.1763 | 0.00125921 | 246.7863
0.2448634 | 246.2098 | 0.001262027 | 246.8207
0.2452352 | 246.2553 | 0.001265515 | 246.8672
0.2456194 | 246.2848 | 0.001269207 | 246.8977
0.2458545 | 246.3131 | 0.001271415 | 246.9266
0.2460815 | 246.3439 | 0.00127353 | 246.9581
0.2463998 | 246.3755 | 0.001276552 | 246.9905
0.2466866 | 246.406 | 0.001279267 | 247.0218
0.2469675 | 246.4401 | 0.001281903 | 247.0567
0.24713 | 246.471 | 0.001283374 | 247.0881
0.2475464 | 246.5036 | 0.001287372 | 247.1217
0.2479179 | 246.5348 | 0.001290927 | 247.154
0.2481711 | 246.5679 | 0.001293292 | 247.1878
0.2484587 | 246.6014 | 0.001295998 | 247.2221
0.2489455 | 246.6372 | 0.001300684 | 247.2591
0.2490908 | 246.6611 | 0.001302017 | 247.2835
0.2493793 | 246.6934 | 0.001304738 | 247.3165
0.2496747 | 246.7257 | 0.001307529 | 247.3497
0.2500008 | 246.7715 | 0.001310559 | 247.3964
0.2502543 | 246.796 | 0.00131297 | 247.4216
0.2504977 | 246.8298 | 0.001315234 | 247.4561
0.2508119 | 246.8695 | 0.001318176 | 247.4967
0.2510949 | 246.91 | 0.001320801 | 247.5379
0.2512834 | 246.949 | 0.001322491 | 247.5775
0.2516435 | 246.9875 | 0.001325897 | 247.617
0.2519812 | 247.0262 | 0.001329079 | 247.6566
0.2522577 | 247.0647 | 0.00133165 | 247.6959
0.2525597 | 247.1032 | 0.001334475 | 247.7353
0.253014 | 247.1416 | 0.001338823 | 247.7749
0.2533711 | 247.1863 | 0.001342168 | 247.8206
0.2537208 | 247.2205 | 0.001345492 | 247.8557
0.2540047 | 247.2501 | 0.001348181 | 247.8861
0.2543732 | 247.2792 | 0.001351717 | 247.9162
0.2545604 | 247.3059 | 0.001353455 | 247.9434
0.2548787 | 247.3337 | 0.001356496 | 247.9721
0.2552233 | 247.3594 | 0.001359809 | 247.9988
0.2554023 | 247.3885 | 0.001361454 | 248.0283
0.2557468 | 247.4142 | 0.001364767 | 248.0549
0.2560389 | 247.4402 | 0.001367555 | 248.0818
0.2563662 | 247.4684 | 0.001370685 | 248.1108
0.2566141 | 247.4973 | 0.001373017 | 248.1405
0.2569916 | 247.5259 | 0.001376646 | 248.1701
0.2573466 | 247.5566 | 0.001380039 | 248.2017
0.2576005 | 247.5897 | 0.001382411 | 248.2355
0.2578596 | 247.6213 | 0.001384843 | 248.2678
0.2582655 | 247.6542 | 0.001388734 | 248.3018
0.2585659 | 247.6834 | 0.001391589 | 248.3318
0.258664 | 247.7163 | 0.001392406 | 248.3651
0.259222 | 247.7467 | 0.001397828 | 248.3969
0.2594369 | 247.7791 | 0.001399814 | 248.4299
0.2597073 | 247.8118 | 0.001402353 | 248.4634
0.2599484 | 247.8454 | 0.001404595 | 248.4977
0.2603327 | 247.8781 | 0.00140827 | 248.5314
0.260636 | 247.9076 | 0.001411153 | 248.5617
0.260809 | 247.9368 | 0.001412737 | 248.5914
0.2613041 | 247.9683 | 0.001417525 | 248.6242
0.2615565 | 248.0037 | 0.00141987 | 248.6603
0.2618583 | 248.0366 | 0.001422721 | 248.6942
0.262223 | 248.0688 | 0.001426205 | 248.7274
0.2625046 | 248.0998 | 0.001428864 | 248.7591
0.2628342 | 248.1327 | 0.001431992 | 248.7929
0.2630888 | 248.1613 | 0.001434394 | 248.8222
0.263476 | 248.1873 | 0.001438131 | 248.8493
0.2637269 | 248.2177 | 0.001440487 | 248.8803
0.2640026 | 248.2464 | 0.001443097 | 248.9098
0.2642849 | 248.2725 | 0.001445788 | 248.9367
0.264789 | 248.297 | 0.0014507 | 248.9625
0.2648713 | 248.3213 | 0.001451402 | 248.9871
0.2652084 | 248.347 | 0.001454641 | 249.0137
0.2655552 | 248.372 | 0.00145798 | 249.0396
0.2659742 | 248.4106 | 0.001461974 | 249.0793
0.2663155 | 248.437 | 0.001465251 | 249.1067
0.2667857 | 248.4711 | 0.001469778 | 249.142
0.2671407 | 248.498 | 0.00147319 | 249.1699
0.2673444 | 248.5236 | 0.001475097 | 249.196
0.267811 | 248.5499 | 0.001479626 | 249.2236
0.267972 | 248.578 | 0.001481095 | 249.2522
0.2682222 | 248.6041 | 0.001483464 | 249.279
0.2686641 | 248.6333 | 0.001487733 | 249.3093
0.2689217 | 248.6648 | 0.00149015 | 249.3416
0.2691487 | 248.6937 | 0.001492273 | 249.3711
0.2695389 | 248.7242 | 0.001496019 | 249.4026
0.2698399 | 248.7562 | 0.001498867 | 249.4354
0.2700961 | 248.7873 | 0.001501271 | 249.4673
0.2702913 | 248.8117 | 0.001503099 | 249.4922
0.2706366 | 248.8444 | 0.001506386 | 249.5259
0.2711214 | 248.8904 | 0.001510999 | 249.5732
0.2713671 | 248.9251 | 0.00151328 | 249.6087
0.271809 | 248.9564 | 0.001517538 | 249.6412
0.2720644 | 248.9844 | 0.00151995 | 249.6699
0.2723804 | 249.0147 | 0.001522956 | 249.701
0.2726613 | 249.0441 | 0.001525615 | 249.7312
0.2729841 | 249.072 | 0.0015287 | 249.76
0.2733436 | 249.0985 | 0.001532159 | 249.7874
0.2734911 | 249.1234 | 0.001533509 | 249.8128
0.2740599 | 249.1574 | 0.00153902 | 249.8483
0.2744498 | 249.1852 | 0.001542776 | 249.8771
0.2751224 | 249.2273 | 0.001549283 | 249.9211
0.2756317 | 249.262 | 0.001554197 | 249.9571
0.2760735 | 249.2916 | 0.001558462 | 249.9879
0.2767109 | 249.3351 | 0.001564611 | 250.0331
0.2769483 | 249.3609 | 0.001566854 | 250.0595
0.2774629 | 249.3855 | 0.00157187 | 250.0855
0.2775153 | 249.412 | 0.001572262 | 250.1122
0.2779617 | 249.4381 | 0.00157659 | 250.1395
0.2782133 | 249.4627 | 0.001578982 | 250.1648
0.278432 | 249.487 | 0.001581045 | 250.1897
0.2788162 | 249.5125 | 0.001584755 | 250.2162
0.2791278 | 249.5409 | 0.001587725 | 250.2455
0.2794057 | 249.5683 | 0.001590364 | 250.2737
0.27973 | 249.5949 | 0.001593471 | 250.3012
0.2801277 | 249.6191 | 0.001597321 | 250.3265
0.2803479 | 249.6468 | 0.001599383 | 250.3548
0.2806774 | 249.6746 | 0.001602536 | 250.3835
0.2810481 | 249.7032 | 0.001606096 | 250.413
0.2813792 | 249.7315 | 0.001609261 | 250.4423
0.2816458 | 249.7607 | 0.001611779 | 250.4723
0.2819297 | 249.791 | 0.001614464 | 250.5033
0.2824426 | 249.8287 | 0.001619398 | 250.5424
0.2827934 | 249.855 | 0.001622771 | 250.5696
0.2831046 | 249.8822 | 0.001625744 | 250.5977
0.2834093 | 249.9059 | 0.001628669 | 250.6222
0.2839069 | 249.9347 | 0.001633494 | 250.6524
0.2844956 | 249.9736 | 0.00163918 | 250.6928
0.2850873 | 250.0064 | 0.001644924 | 250.7272
0.2856136 | 250.0415 | 0.001650006 | 250.7638
0.2861216 | 250.0698 | 0.001654937 | 250.7934
0.2865179 | 250.1049 | 0.001658721 | 250.8296
0.2868321 | 250.1291 | 0.001661738 | 250.8546
0.287125 | 250.154 | 0.001664539 | 250.8803
0.2874909 | 250.1798 | 0.001668065 | 250.9071
0.2878412 | 250.2153 | 0.001671386 | 250.9436
0.2881827 | 250.2402 | 0.001674673 | 250.9694
0.2885647 | 250.2673 | 0.001678352 | 250.9975
0.2887055 | 250.2935 | 0.001679628 | 251.0242
0.289077 | 250.3182 | 0.001683215 | 251.0499
0.2895421 | 250.3455 | 0.001687723 | 251.0784
0.2897376 | 250.3737 | 0.001689536 | 251.1072
0.2901413 | 250.403 | 0.001693421 | 251.1376
0.2904783 | 250.4354 | 0.001696626 | 251.171
0.2907861 | 250.4674 | 0.00169954 | 251.2038
0.2911134 | 250.495 | 0.001702672 | 251.2323
0.2914063 | 250.5223 | 0.00170546 | 251.2605
0.2917231 | 250.5479 | 0.001708496 | 251.2869
0.2922052 | 250.5847 | 0.001713128 | 251.325
0.2927386 | 250.6095 | 0.001718331 | 251.3512
0.2932285 | 250.6406 | 0.001723067 | 251.3837
0.293943 | 250.6649 | 0.00173008 | 251.4098
0.2944269 | 250.6913 | 0.001734781 | 251.4375
0.2950839 | 250.7259 | 0.001741168 | 251.4739
0.295515 | 250.753 | 0.001745338 | 251.5021
0.2957892 | 250.7764 | 0.001747959 | 251.5263
0.2961112 | 250.8026 | 0.001751044 | 251.5534
0.296452 | 250.8265 | 0.001754328 | 251.5782
0.2967119 | 250.8498 | 0.001756807 | 251.6022
0.297277 | 250.8858 | 0.00176227 | 251.6397
0.2976391 | 250.9174 | 0.001765729 | 251.6723
0.2982247 | 250.9518 | 0.001771405 | 251.7084
0.2986285 | 250.978 | 0.001775306 | 251.7356
0.2992332 | 251.0096 | 0.001781186 | 251.7688
0.2995654 | 251.0382 | 0.001784362 | 251.7983
0.2998837 | 251.0641 | 0.001787411 | 251.8251
0.3003383 | 251.0891 | 0.001791826 | 251.8513
0.3007344 | 251.1261 | 0.001795597 | 251.8894
0.3011674 | 251.1576 | 0.001799763 | 251.9221
0.3017035 | 251.1961 | 0.001804924 | 251.9621
0.3020962 | 251.2275 | 0.001808689 | 251.9946
0.3026582 | 251.2586 | 0.001814145 | 252.0272
0.3034383 | 251.2891 | 0.001821781 | 252.0598
0.3039674 | 251.3137 | 0.001826941 | 252.0858
0.3046144 | 251.3465 | 0.001833238 | 252.1202
0.3052641 | 251.3765 | 0.001839574 | 252.152
0.3056357 | 251.4007 | 0.001843165 | 252.1772
0.3061656 | 251.4289 | 0.001848315 | 252.2068
0.3065929 | 251.457 | 0.001852441 | 252.2361
0.3070438 | 251.4851 | 0.001856802 | 252.2654
0.3074383 | 251.5084 | 0.001860625 | 252.2898
0.3077246 | 251.5345 | 0.001863354 | 252.3167
0.3084339 | 251.58 | 0.001870208 | 252.3641
0.3090214 | 251.6176 | 0.001875887 | 252.4033
0.3093764 | 251.6431 | 0.001879305 | 252.4297
0.3097099 | 251.6698 | 0.001882501 | 252.4574
0.3100392 | 251.6962 | 0.001885658 | 252.4847
0.310301 | 251.7241 | 0.001888133 | 252.5133
0.3107234 | 251.7559 | 0.001892192 | 252.5463
0.3111369 | 251.7805 | 0.001896198 | 252.572
0.3115407 | 251.8157 | 0.001900054 | 252.6083
0.3120641 | 251.8395 | 0.001905161 | 252.6335
0.3125045 | 251.8698 | 0.001909407 | 252.665
0.3132194 | 251.8989 | 0.001916398 | 252.6961
0.3139138 | 251.9228 | 0.001923211 | 252.7218
0.3145193 | 251.9511 | 0.001929115 | 252.7516
0.3151619 | 251.9828 | 0.001935372 | 252.7851
0.3156853 | 252.0154 | 0.001940435 | 252.8191
0.3164694 | 252.0497 | 0.001948092 | 252.8555
0.3167076 | 252.0754 | 0.001950342 | 252.8819
0.3173921 | 252.1037 | 0.001957034 | 252.912
0.3181524 | 252.1446 | 0.001964419 | 252.955
0.3188055 | 252.1813 | 0.001970756 | 252.9935
0.3192792 | 252.2137 | 0.001975325 | 253.0271
0.319839 | 252.2445 | 0.001980759 | 253.0594
0.3201064 | 252.2683 | 0.00198331 | 253.084
0.3206628 | 252.301 | 0.001988702 | 253.1181
0.3210284 | 252.3322 | 0.001992196 | 253.1504
0.3215799 | 252.3639 | 0.001997543 | 253.1836
0.3221001 | 252.3884 | 0.002002615 | 253.2095
0.3225379 | 252.4125 | 0.002006864 | 253.2348
0.3232579 | 252.4384 | 0.002013923 | 253.2626
0.3240617 | 252.4678 | 0.002021799 | 253.2941
0.3246421 | 252.4942 | 0.002027461 | 253.3221
0.3251677 | 252.5182 | 0.002032587 | 253.3475
0.3258105 | 252.5601 | 0.002038796 | 253.3911
0.3266561 | 252.5872 | 0.0020471 | 253.4205
0.3270934 | 252.6145 | 0.00205133 | 253.4489
0.3277236 | 252.6479 | 0.002057454 | 253.4841
0.3282416 | 252.6753 | 0.002062489 | 253.5128
0.3287466 | 252.7039 | 0.002067386 | 253.5429
0.3291614 | 252.7295 | 0.002071399 | 253.5695
0.3294796 | 252.7528 | 0.00207446 | 253.5937
0.3298602 | 252.7776 | 0.002078135 | 253.6196
0.3300039 | 252.8017 | 0.002079451 | 253.6441
0.33049 | 252.825 | 0.002084187 | 253.6687
0.3311461 | 252.8597 | 0.002090563 | 253.7052
0.331729 | 252.8912 | 0.002096224 | 253.7383
0.3322981 | 252.9216 | 0.002101753 | 253.7702
0.333032 | 252.9463 | 0.002108954 | 253.7968
0.3340835 | 252.9771 | 0.002119296 | 253.8304
0.3349711 | 253.012 | 0.002127979 | 253.8677
0.3356721 | 253.0395 | 0.002134839 | 253.8971
0.3362273 | 253.0641 | 0.002140258 | 253.9232
0.3366061 | 253.0902 | 0.002143909 | 253.9503
0.3371712 | 253.1152 | 0.002149425 | 253.9768
0.3376111 | 253.1384 | 0.0021537 | 254.0012
0.3381685 | 253.1672 | 0.002159119 | 254.0315
0.3385931 | 253.1908 | 0.002163239 | 254.0562
0.3391095 | 253.2194 | 0.002168251 | 254.0863
0.3398417 | 253.2529 | 0.002175391 | 254.1217
0.3401793 | 253.2775 | 0.002178639 | 254.1473
0.3407647 | 253.3093 | 0.002184324 | 254.1807
0.3414453 | 253.343 | 0.002190948 | 254.2162
0.3421398 | 253.3696 | 0.002197746 | 254.2447
0.3427428 | 253.3983 | 0.002203622 | 254.275
0.3435159 | 253.4249 | 0.002211205 | 254.3036
0.3444334 | 253.4507 | 0.002220232 | 254.3318
0.345085 | 253.4782 | 0.002226598 | 254.3612
0.3457808 | 253.5045 | 0.00223341 | 254.3893
0.3463446 | 253.5285 | 0.002238917 | 254.4148
0.3470084 | 253.5605 | 0.002245382 | 254.4485
0.3476642 | 253.5861 | 0.002251799 | 254.476
0.3484569 | 253.6181 | 0.00225955 | 254.5101
0.3489477 | 253.6463 | 0.002264308 | 254.5396
0.3493541 | 253.6706 | 0.002268243 | 254.565
0.3499367 | 253.7033 | 0.002273894 | 254.5993
0.3503083 | 253.7307 | 0.002277466 | 254.6278
0.3509672 | 253.7616 | 0.002283888 | 254.6604
0.3515877 | 253.7945 | 0.002289917 | 254.695
0.3524017 | 253.8244 | 0.002297889 | 254.7271
0.3532476 | 253.8488 | 0.002306209 | 254.7538
0.3542037 | 253.8761 | 0.002315613 | 254.7836
0.3548498 | 253.9024 | 0.002321929 | 254.8116
0.3554612 | 253.9315 | 0.002327885 | 254.8424
0.3561276 | 253.964 | 0.002334374 | 254.8766
0.3568519 | 253.9938 | 0.002341452 | 254.9084
0.3572609 | 254.0211 | 0.002345399 | 254.9368
0.3580076 | 254.0498 | 0.002352706 | 254.9675
0.3585337 | 254.0791 | 0.00235781 | 254.9983
0.3591571 | 254.1099 | 0.002363878 | 255.0308
0.3596187 | 254.1342 | 0.002368362 | 255.0564
0.3603706 | 254.1641 | 0.002375716 | 255.0883
0.3607987 | 254.1957 | 0.002379831 | 255.121
0.3612798 | 254.2194 | 0.002384514 | 255.146
0.3618594 | 254.2447 | 0.002390171 | 255.1729
0.3625802 | 254.271 | 0.002397232 | 255.2012
0.3631711 | 254.2946 | 0.00240301 | 255.2263
0.3641905 | 254.3185 | 0.002413062 | 255.253
0.3654976 | 254.3466 | 0.002425963 | 255.2844
0.3663136 | 254.3718 | 0.002433979 | 255.3118
0.3668413 | 254.3972 | 0.002439117 | 255.3387
0.3674809 | 254.4247 | 0.002445362 | 255.3679
0.3681532 | 254.454 | 0.002451924 | 255.399
0.3689076 | 254.4844 | 0.002459299 | 255.4314
0.3697738 | 254.5238 | 0.002467746 | 255.4731
0.3701974 | 254.5489 | 0.002471847 | 255.4995
0.3709542 | 254.5887 | 0.0024792 | 255.5413
0.371552 | 254.6169 | 0.002485024 | 255.5712
0.3723765 | 254.6529 | 0.00249307 | 255.6094
0.3732873 | 254.6777 | 0.002502033 | 255.6366
0.3742739 | 254.7027 | 0.002511751 | 255.6643
0.3759217 | 254.7306 | 0.00252805 | 255.6965
0.376887 | 254.7591 | 0.002537538 | 255.7275
0.3776739 | 254.7902 | 0.002545234 | 255.7607
0.3782583 | 254.8173 | 0.00255093 | 255.7894
0.3790303 | 254.8513 | 0.002558462 | 255.8255
0.3795372 | 254.875 | 0.0025634 | 255.8506
0.3800481 | 254.8987 | 0.00256838 | 255.8757
0.3805372 | 254.9228 | 0.002573139 | 255.9011
0.3812593 | 254.9534 | 0.002580191 | 255.9337
0.3819576 | 254.9849 | 0.002587 | 255.9671
0.3826291 | 255.0106 | 0.002593572 | 255.9946
0.3834776 | 255.0363 | 0.002601908 | 256.0225
0.3844175 | 255.0642 | 0.002611145 | 256.0529
0.3856032 | 255.0883 | 0.002622851 | 256.0802
0.3867349 | 255.1129 | 0.002634017 | 256.1078
0.3876332 | 255.1418 | 0.002642834 | 256.1391
0.3883315 | 255.1651 | 0.002649683 | 256.1642
0.3889891 | 255.1907 | 0.002656116 | 256.1916
0.3896922 | 255.2211 | 0.002662978 | 256.224
0.3905261 | 255.2564 | 0.002671121 | 256.2615
0.3910035 | 255.2839 | 0.002675746 | 256.2903
0.3913829 | 255.3088 | 0.002679407 | 256.3163
0.3921888 | 255.3419 | 0.002687281 | 256.3515625
0.3928928 | 255.3685 | 0.002694171 | 256.3801
0.393753 | 255.3932 | 0.002702628 | 256.4071
0.395736 | 255.4204 | 0.00272227 | 256.4394
0.3968084 | 255.4455 | 0.002732841 | 256.4674
0.3974295 | 255.4691 | 0.002738919 | 256.4927
0.3981119 | 255.4967 | 0.002745588 | 256.5221
0.3989257 | 255.524 | 0.002753569 | 256.5516
0.3997716 | 255.5537 | 0.002761857 | 256.5836
0.4004143 | 255.5835 | 0.00276812 | 256.6151
0.4011749 | 255.6116 | 0.002775566 | 256.6453
0.4018107 | 255.6376 | 0.002781778 | 256.6731
0.4025032 | 255.671 | 0.002788519 | 256.7084
0.4029132 | 255.6948 | 0.002792491 | 256.7333
0.4036831 | 255.7226 | 0.002800031 | 256.7631
0.4046426 | 255.7535 | 0.002809446 | 256.7967
0.4063772 | 255.778 | 0.002826623 | 256.8257
0.4072775 | 255.8015 | 0.002835484 | 256.8515625
0.4083005 | 255.8268 | 0.002845561 | 256.8796
0.40903 | 255.8504 | 0.002852719 | 256.9052
0.4098052 | 255.8776 | 0.002860314 | 256.9344
0.4106455 | 255.912 | 0.002868524 | 256.9712
0.4114971 | 255.9406 | 0.002876874 | 257.002
0.4119594 | 255.9645 | 0.002881366 | 257.0273
0.4126018 | 255.9976 | 0.002887608 | 257.0621
0.4132498 | 256.0274 | 0.002893922 | 257.0937
0.4139882 | 256.0519 | 0.002901164 | 257.1202
0.415167 | 256.0758 | 0.0029128 | 257.1472
0.4174716 | 256.1002 | 0.002935658 | 257.1777
0.4181951 | 256.1239 | 0.002942755 | 257.2033
0.4191007 | 256.1497 | 0.002951657 | 257.2315
0.4201088 | 256.1782 | 0.002961568 | 257.2627
0.4208831 | 256.2028 | 0.002969167 | 257.2894
0.4215295 | 256.2274 | 0.00297549 | 257.3157
0.4222612 | 256.255 | 0.002982649 | 257.3453
0.4228356 | 256.284 | 0.002988233 | 257.3759
0.4235317 | 256.3129 | 0.002995031 | 257.4067
0.4241677 | 256.3411 | 0.003001232 | 257.4367
0.4249785 | 256.3654 | 0.003009196 | 257.4632
0.4259776 | 256.3892 | 0.003019039 | 257.4897
0.4279352 | 256.4145 | 0.003038431 | 257.5201
0.4290596 | 256.4389 | 0.003049521 | 257.5475
0.4300108 | 256.4651 | 0.003058874 | 257.5763
0.4309887 | 256.4923 | 0.003068489 | 257.6061
0.4317137 | 256.5183 | 0.003075589 | 257.6341
0.4325677 | 256.5453 | 0.00308397 | 257.6633
0.4334242 | 256.5769 | 0.003092352 | 257.6973
0.4338207 | 256.602 | 0.003096182 | 257.7235
0.4344562 | 256.6261 | 0.003102398 | 257.7493
0.4353232 | 256.65 | 0.003110923 | 257.7755
0.4362421 | 256.675 | 0.003119961 | 257.803
0.4377161 | 256.7005 | 0.003134529 | 257.8324
0.438913 | 256.7242 | 0.003146342 | 257.8593
0.4397511 | 256.7474 | 0.003154583 | 257.8848
0.4407839 | 256.7751 | 0.003164741 | 257.9153
0.4417246 | 256.803 | 0.003173981 | 257.9457
0.4424721 | 256.8289 | 0.003181305 | 257.9736
0.4431731 | 256.8545 | 0.003188167 | 258.0011
0.4438067 | 256.879 | 0.003194362 | 258.0274
0.4445295 | 256.9055 | 0.003201435 | 258.0558
0.445244 | 256.9322 | 0.003208426 | 258.0845
0.4461602 | 256.9567 | 0.003217439 | 258.1114
0.4471733 | 256.9821 | 0.003227412 | 258.1396
0.4487124 | 257.0075 | 0.003242627 | 258.1691
0.4504006 | 257.0331 | 0.003259328 | 258.1991
0.4516387 | 257.0568 | 0.003271552 | 258.2261
0.4524108 | 257.0804 | 0.003279132 | 258.2518
0.4533731 | 257.1051 | 0.003288601 | 258.2791
0.4541694 | 257.1327 | 0.003296402 | 258.3089
0.455 | 257.1641 | 0.003304525 | 258.3426
0.4556509 | 257.1905 | 0.003310882 | 258.3707
0.4565393 | 257.2144 | 0.003319619 | 258.397
0.4576274 | 257.2406 | 0.003330335 | 258.4261
0.4593545 | 257.2656 | 0.003347425 | 258.4557
0.4606342 | 257.2919 | 0.00336005 | 258.4854
0.4614082 | 257.3157 | 0.003367646 | 258.5113
0.4626687 | 257.34 | 0.003380089 | 258.539
0.4633472 | 257.367 | 0.003386719 | 258.5678
0.4644356 | 257.3937 | 0.003397433 | 258.5974
0.4647193 | 257.4202 | 0.003400131 | 258.6248
0.4655395 | 257.4481 | 0.003408167 | 258.6549
0.4668584 | 257.474 | 0.003421183 | 258.6844
0.4675835 | 257.4984 | 0.00342829 | 258.7107
0.4690151 | 257.5216 | 0.003442442 | 258.7377
0.4706639 | 257.5449 | 0.003458758 | 258.7654
0.4717499 | 257.5707 | 0.003469453 | 258.7941
0.4728832 | 257.594 | 0.003480632 | 258.8204
0.4739484 | 257.6222 | 0.003491108 | 258.8515
0.4747538 | 257.6464 | 0.003499015 | 258.8779
0.4753076 | 257.6721 | 0.003504406 | 258.9052
0.4761414 | 257.6997 | 0.003512579 | 258.9351
0.476778 | 257.7265 | 0.00351879 | 258.9637
0.4776061 | 257.7497 | 0.003526927 | 258.9891
0.4806663 | 257.7748 | 0.003557299 | 259.0222
0.4821011 | 257.799 | 0.003571476 | 259.0502
0.4830994 | 257.8273 | 0.003581284 | 259.0812
0.4838742 | 257.855 | 0.003588867 | 259.1111
0.4851337 | 257.8844 | 0.003601272 | 259.1439
0.4863772 | 257.9223 | 0.003613475 | 259.1852
0.4872928 | 257.9517 | 0.003622453 | 259.2171
0.4881508 | 257.9792 | 0.003630867 | 259.2469
0.4891011 | 258.0055 | 0.003640206 | 259.2758
0.491229 | 258.0333 | 0.00366127 | 259.3092
0.4930348 | 258.0643 | 0.003679109 | 259.345
0.4944354 | 258.0891 | 0.003692941 | 259.3735
0.4957513 | 258.1158 | 0.00370592 | 259.4038
0.4967099 | 258.1447 | 0.003715328 | 259.4353
0.4973823 | 258.1711 | 0.003721897 | 259.4636
0.4981331 | 258.1965 | 0.003729252 | 259.491
0.4987993 | 258.2204 | 0.003735771 | 259.5168
0.5002489 | 258.2445 | 0.003750094 | 259.5447
0.5022226 | 258.271 | 0.003769627 | 259.5764
0.5036838 | 258.2979 | 0.003784051 | 259.6073
0.5047145 | 258.3249 | 0.003794186 | 259.6371
0.5058294 | 258.355 | 0.003805144 | 259.6702
0.5071884 | 258.3847 | 0.003818536 | 259.7035
0.5081829 | 258.4154 | 0.003828292 | 259.737
0.5091121 | 258.4443 | 0.003837407 | 259.7684
0.5101082 | 258.4768 | 0.003847169 | 259.8037
0.5111418 | 258.501 | 0.003857346 | 259.8306
0.5131798 | 258.5242 | 0.003877532 | 259.8593
0.51428 | 258.5508 | 0.003888361 | 259.8889
0.5155726 | 258.5793 | 0.003901096 | 259.9208
0.5166857 | 258.6088 | 0.003912039 | 259.9533
0.5175996 | 258.6326 | 0.003921025 | 259.9796
0.5182897 | 258.6568 | 0.003927778 | 260.0058
0.519051 | 258.683 | 0.003935233 | 260.0341
0.5199647 | 258.7121 | 0.00394419 | 260.0657
0.5208892 | 258.7398 | 0.003953263 | 260.0959
0.5234683 | 258.763 | 0.003978838 | 260.1259
0.5250203 | 258.7862 | 0.003994182 | 260.1533
0.5260706 | 258.8116 | 0.004004518 | 260.1815
0.527462 | 258.8371 | 0.00401825 | 260.2108
0.5284292 | 258.8604 | 0.004027768 | 260.2367
0.5292362 | 258.8846 | 0.004035686 | 260.2631
0.5302548 | 258.9147 | 0.004045683 | 260.296
0.5310621 | 258.9405 | 0.004053597 | 260.324
0.5320061 | 258.964 | 0.004062883 | 260.35
0.5359679 | 258.9905 | 0.004102208 | 260.387
0.5370157 | 259.0138 | 0.004112529 | 260.4131
0.5379098 | 259.0378 | 0.004121315 | 260.4395
0.5390274 | 259.0736 | 0.004132268 | 260.4785
0.5397801 | 259.099 | 0.004139639 | 260.5059
0.5407212 | 259.1274 | 0.004148871 | 260.537
0.5415777 | 259.1513 | 0.004157283 | 260.5632
0.5424751 | 259.1764 | 0.004166096 | 260.5908
0.5449506 | 259.2014 | 0.004190625 | 260.6223
0.5464265 | 259.2274 | 0.004205193 | 260.6523
0.547692 | 259.253 | 0.004217669 | 260.6813
0.5487542 | 259.279 | 0.004228119 | 260.7102
0.5498598 | 259.3054 | 0.004238997 | 260.7396
0.5505975 | 259.3303 | 0.00424622 | 260.7666
0.5515501 | 259.3558 | 0.00425558 | 260.7947
0.5522926 | 259.3806 | 0.004262852 | 260.8215
0.553321 | 259.4054 | 0.00427297 | 260.8491
0.5551939 | 259.4291 | 0.004291503 | 260.8778
0.5579861 | 259.4531 | 0.004319186 | 260.9092
0.5593694 | 259.4816 | 0.004332819 | 260.9415
0.5600248 | 259.5057 | 0.004339226 | 260.9674
0.5611378 | 259.5399 | 0.004350139 | 261.0047
0.5621473 | 259.5713 | 0.004360036 | 261.0388
0.5627892 | 259.597 | 0.0043663 | 261.0664
0.5637334 | 259.6209 | 0.004375583 | 261.0928
0.5669453 | 259.6445 | 0.004407445 | 261.1249
0.5685911 | 259.6712 | 0.004423699 | 261.156
0.5695717 | 259.6976 | 0.004433332 | 261.1852
0.5707388 | 259.7234 | 0.004444824 | 261.2141
0.5716787 | 259.7487 | 0.004454056 | 261.242
0.5725311 | 259.7723 | 0.004462426 | 261.268
0.5734206 | 259.8016 | 0.004471137 | 261.2997
0.5742342 | 259.8262 | 0.004479116 | 261.3267
0.57567 | 259.8501 | 0.004493292 | 261.3544
0.5782352 | 259.876 | 0.004518702 | 261.3871
0.5801414 | 259.8998 | 0.004537559 | 261.416
0.5813423 | 259.926 | 0.004549385 | 261.4454
0.5823767 | 259.9555 | 0.004559537 | 261.4778
0.5831742 | 259.9817 | 0.004567347 | 261.5063
0.5837519 | 260.0076 | 0.00457297 | 261.5338
0.5844654 | 260.036 | 0.004579932 | 261.5642
0.5851685 | 260.0608 | 0.004586809 | 261.591
0.5863241 | 260.0855 | 0.004598191 | 261.6189
0.5896821 | 260.1091 | 0.004631499 | 261.6513
0.5907835 | 260.1344 | 0.004642338 | 261.6796875
0.591865 | 260.1612 | 0.00465297 | 261.7094
0.5928724 | 260.1926 | 0.004662843 | 261.7436
0.5939928 | 260.2187 | 0.004673867 | 261.7728
0.5948633 | 260.2469 | 0.004682392 | 261.8034
0.5959505 | 260.2706 | 0.004693097 | 261.83
0.5973126 | 260.2958 | 0.004706529 | 261.859
0.5994963 | 260.321 | 0.00472814 | 261.89
0.6014437 | 260.3449 | 0.004747404 | 261.9191
0.6028082 | 260.3708 | 0.004760857 | 261.9487
0.6036666 | 260.3941 | 0.004769285 | 261.9745
0.6045078 | 260.4216 | 0.004777522 | 262.0043
0.605372 | 260.4572 | 0.004785947 | 262.0424
0.6063251 | 260.4855 | 0.004795293 | 262.0733
0.607526 | 260.5092 | 0.004807128 | 262.1003
0.6109391 | 260.5328 | 0.004840978 | 262.1329
0.6125525 | 260.5587 | 0.004856907 | 262.1632
0.6140675 | 260.5899 | 0.00487183 | 262.1985
0.6149715 | 260.6187 | 0.004880684 | 262.2299
0.6156995 | 260.6433 | 0.004887808 | 262.2565
0.616432 | 260.6666 | 0.004894982 | 262.2819
0.6171278283 | 260.6929 | 0.004901777 | 262.3102
0.6182603 | 260.7166 | 0.00491293 | 262.3369
0.621483 | 260.7399 | 0.004944883 | 262.3688
0.6233151 | 260.767 | 0.00496298 | 262.4009
0.6246333 | 260.7952 | 0.004975958 | 262.4326
0.6256668 | 260.8204 | 0.004986118 | 262.4608
0.6263859 | 260.8469 | 0.004993143 | 262.4893
0.6272037 | 260.8733 | 0.00500115 | 262.5179
0.6281609 | 260.9003 | 0.005010541 | 262.5477
0.6291571 | 260.9244 | 0.005020334 | 262.5745
0.6325039 | 260.9485 | 0.005053515 | 262.6075
0.6334849 | 260.9755 | 0.005063143 | 262.6372
0.6345035 | 260.9994 | 0.00507316 | 262.6639
0.6355727 | 261.0269 | 0.005083663 | 262.6943
0.6363532 | 261.0527 | 0.005091301 | 262.7224
0.6372973 | 261.0792 | 0.005100563 | 262.7516
0.6381597 | 261.1048 | 0.005109018 | 262.7795
0.6392008 | 261.1289 | 0.005119257 | 262.8065
0.6419817 | 261.1565 | 0.005146788 | 262.8415
0.6440227 | 261.18 | 0.005166977 | 262.8705
0.6453469 | 261.2039 | 0.005180033 | 262.898
0.6467946 | 261.2349 | 0.005194283 | 262.933
0.6478207 | 261.2672 | 0.005204331 | 262.9682
0.6486952 | 261.2947 | 0.005212896 | 262.9982
0.6495875 | 261.3183 | 0.005221656 | 263.0243
0.6512285 | 261.3446 | 0.005237851 | 263.055
0.6531675 | 261.3679 | 0.005257025 | 263.0835
0.654549 | 261.3941 | 0.005270639 | 263.1135
0.6558711 | 261.4188 | 0.005283669 | 263.1418
0.6571998 | 261.445 | 0.005296756 | 263.1717
0.6581198 | 261.4704 | 0.005305783 | 263.1996
0.6587797 | 261.4975 | 0.005312213 | 263.2287
0.6596649 | 261.5239 | 0.005320889 | 263.2575
0.6604424 | 261.5505 | 0.005328491 | 263.2863
0.6627221 | 261.5751 | 0.005351046 | 263.3171
0.6652021 | 261.6013 | 0.005375585 | 263.3499
0.6662761 | 261.626 | 0.005386145 | 263.3777
0.6671742 | 261.6502 | 0.005394959 | 263.4044
0.6680167 | 261.6765 | 0.005403209 | 263.433
0.6689454 | 261.7032 | 0.005412315 | 263.4623
0.6696784 | 261.7273 | 0.005419487 | 263.4885
0.6704757 | 261.7523 | 0.005427293 | 263.5158
0.6715339 | 261.776 | 0.005437701 | 263.5424
0.6741016 | 261.7996 | 0.005463122 | 263.5729
0.6760046 | 261.8292 | 0.005481903 | 263.6077
0.676964 | 261.8529 | 0.005491327 | 263.6341
0.678295 | 261.8766 | 0.005504448 | 263.6613
0.6794266 | 261.9024 | 0.005515575 | 263.6903
0.6804797 | 261.9272 | 0.005525926 | 263.718
0.6814683 | 261.9525 | 0.005535633 | 263.7461
0.6834696 | 261.9759 | 0.005555421 | 263.7749
0.6861335 | 262.0017 | 0.005581785 | 263.8078
0.687537 | 262.028 | 0.005595612 | 263.838
0.6886975 | 262.0529 | 0.005607029 | 263.8661
0.6895699 | 262.0762 | 0.00561559 | 263.8919
0.6905686 | 262.108 | 0.005625365 | 263.9265
0.6912581 | 262.1328 | 0.005632099 | 263.9533
0.6920933 | 262.1565 | 0.005640287 | 263.9793
0.6954085 | 262.1813 | 0.00567313 | 264.013
0.6965812 | 262.205 | 0.005684674 | 264.0399
0.6973971 | 262.2287 | 0.005692671 | 264.0659
0.6984936 | 262.254 | 0.005703448 | 264.0943
0.6998806 | 262.2804 | 0.005717109 | 264.1245
0.7008876 | 262.3073 | 0.00572699 | 264.1542
0.7017401 | 262.3343 | 0.005735334 | 264.1837
0.7026628 | 262.3589 | 0.005744387 | 264.2108
0.7055696 | 262.3828 | 0.00577317 | 264.2426
0.7075746 | 262.4133 | 0.005792955 | 264.2785
0.7091568 | 262.439 | 0.005808559 | 264.3086
0.7102095 | 262.4664 | 0.00581889 | 264.339
0.7112585 | 262.4899 | 0.005829203 | 264.3654
0.7118539 | 262.5138 | 0.005835005 | 264.3911
0.7129359 | 262.542 | 0.005845623 | 264.4223
0.7143358 | 262.567 | 0.005859418 | 264.4511
0.7176873 | 262.5922 | 0.005892613 | 264.4853
0.7188377 | 262.6178 | 0.005903922 | 264.5141
0.7197364 | 262.6455 | 0.00591272 | 264.5443
0.7209715 | 262.6765 | 0.005924847 | 264.5788
0.7218558 | 262.7052 | 0.005933495 | 264.6101
0.7225826 | 262.7321 | 0.005940588 | 264.6391
0.7232035 | 262.7567 | 0.00594664 | 264.6654
0.7246654 | 262.7816 | 0.00596105 | 264.6944
0.7289549 | 262.8085 | 0.006003556 | 264.7328
0.7300656 | 262.8323 | 0.00601448 | 264.7596
0.7309583 | 262.8575 | 0.006023229 | 264.7874
0.7320496 | 262.8847 | 0.006033944 | 264.8176
0.7327207 | 262.9079 | 0.0060405 | 264.8427
0.7336529 | 262.9383 | 0.006049616 | 264.8759
0.7346933 | 262.9632 | 0.006059834 | 264.9036
0.7383441 | 262.9911 | 0.006095984 | 264.9413
0.7393778 | 263.0205 | 0.006106114 | 264.9737
0.7404281 | 263.0444 | 0.006116435 | 265.0006
0.7411406 | 263.0689 | 0.006123396 | 265.0272
0.7419159 | 263.0927 | 0.006130985 | 265.0531
0.7429345 | 263.1224 | 0.006140962 | 265.0857
0.7435921 | 263.1504 | 0.00614736 | 265.1156
0.7445616 | 263.1766 | 0.006156866 | 265.1446
0.7483289 | 263.2 | 0.006194193 | 265.1781
0.7497876 | 263.225 | 0.006208567 | 265.2071
0.751165 | 263.2524 | 0.006222121 | 265.2384
0.7524188 | 263.2758 | 0.006234466 | 265.2653
0.7534996 | 263.3071 | 0.006245052 | 265.2997
0.7544169 | 263.3341 | 0.006254036 | 265.3293
0.7552874 | 263.3579 | 0.00626257 | 265.3556
0.7568809 | 263.3834 | 0.006278279 | 265.3854
0.7604036 | 263.4104 | 0.006313154 | 265.421875
0.7617458 | 263.4356 | 0.006326366 | 265.4509
0.7627187 | 263.4593 | 0.006335917 | 265.4773
0.7639421 | 263.4897 | 0.006347924 | 265.5112
0.7647762 | 263.5199 | 0.006356064 | 265.5438
0.7658584 | 263.5463 | 0.006366688 | 265.5732
0.7667464 | 263.57 | 0.006375395 | 265.5995
0.7709769 | 263.5939 | 0.006417313 | 265.6347
0.7723812 | 263.6215 | 0.00643113 | 265.6662
0.7734265 | 263.6462 | 0.006441395 | 265.6938
0.7744555 | 263.6755 | 0.006451475 | 265.7261
0.7751512 | 263.7026 | 0.006458253 | 265.7552
0.7763426 | 263.7332 | 0.00646994 | 265.7892
0.7775965 | 263.7573 | 0.00648228 | 265.8168
0.7818896 | 263.7859 | 0.006524791 | 265.857
0.7828652 | 263.8112 | 0.00653436 | 265.885
0.7840309 | 263.8357 | 0.00654582 | 265.9128
0.784868 | 263.863 | 0.006554003 | 265.9426
0.7856464 | 263.8866 | 0.006561621 | 265.9684
0.7865018 | 263.91 | 0.006570003 | 265.9942
0.7873148 | 263.9377 | 0.006577943 | 266.0243
0.7883742 | 263.9612 | 0.006588352 | 266.0508
0.7920819 | 263.985 | 0.006625068 | 266.0845
0.7932118 | 264.0101 | 0.00663617 | 266.1129
0.7940874 | 264.0357 | 0.006644742 | 266.1409
0.7949784 | 264.0609 | 0.006653469 | 266.1687
0.7958318 | 264.0874 | 0.006661815 | 266.1977
0.7968198 | 264.1163 | 0.006671488 | 266.2294
0.7978286 | 264.1417 | 0.006681384 | 266.2576
0.8003002 | 264.1658 | 0.006705816 | 266.2885
0.8025616 | 264.1918 | 0.006728151 | 266.3207
0.8038788 | 264.2158 | 0.006741118 | 266.3483
0.8046623 | 264.2406 | 0.006748777 | 266.3754
0.8055405 | 264.2646 | 0.006757383 | 266.4019
0.806355 | 264.2903 | 0.006765346 | 266.43
0.8071144 | 264.3144 | 0.006772771 | 266.4562
0.8079895 | 264.339 | 0.006781342 | 266.4834
0.8096277 | 264.3627 | 0.006797497 | 266.5116
0.8124195 | 264.3867 | 0.006825107 | 266.5432
0.8134208 | 264.4106 | 0.006834934 | 266.5699
0.8146983 | 264.4377 | 0.006847489 | 266.6006
0.8158378 | 264.4682 | 0.006858656 | 266.6344
0.8169133 | 264.4994 | 0.006869185 | 266.6687
0.8179424 | 264.5317 | 0.006879246 | 266.7039
0.8192153 | 264.5572 | 0.006891763 | 266.733
0.8228015 | 264.5826 | 0.006927253 | 266.7681
0.8239499 | 264.6075 | 0.006938536 | 266.7963
0.8254702 | 264.6316 | 0.006953515 | 266.8246
0.8265263 | 264.6566 | 0.006963879 | 266.8527
0.827584 | 264.6848 | 0.006974244 | 266.8839
0.8285928 | 264.7116 | 0.00698413 | 266.9136
0.8296235 | 264.7352 | 0.00699425 | 266.9401
0.8332969 | 264.7602 | 0.007030605 | 266.975
0.834844 | 264.7834 | 0.007045854 | 267.0024
0.8359703 | 264.8073 | 0.00705692 | 267.0296
0.8372054 | 264.8317 | 0.007069063 | 267.0575
0.838097 | 264.8629 | 0.007077764 | 267.0912
0.8389296 | 264.8874 | 0.007085911 | 267.1181
0.8396723 | 264.9106 | 0.007093171 | 267.1436
0.8426997 | 264.9347 | 0.007123112 | 267.1759
0.8439501 | 264.9617 | 0.007135394 | 267.2064
0.8450861 | 264.9923 | 0.007146524 | 267.2403
0.8460703 | 265.0175 | 0.007156172 | 267.2683
0.8473554 | 265.0428 | 0.007168806 | 267.2972
0.8486094 | 265.0679 | 0.007181134 | 267.3258
0.8496991 | 265.0918 | 0.007191835 | 267.3528
0.8522494 | 265.1149 | 0.007217042 | 267.383
0.8537465 | 265.1397 | 0.007231783 | 267.4119
0.8550664 | 265.1659 | 0.007244758 | 267.4419
0.8568796 | 265.1978 | 0.007262602 | 267.4789
0.8577655 | 265.2227 | 0.007271275 | 267.5063
0.8585386 | 265.2481 | 0.007278825 | 267.5339
0.8592389 | 265.2726 | 0.007285657 | 267.5605
0.8601007 | 265.2966 | 0.007294095 | 267.587
0.8637581 | 265.3202 | 0.007330286 | 267.6205
0.8648997 | 265.3458 | 0.007341493 | 267.6494
0.8662119 | 265.3717 | 0.007354392 | 267.679
0.8674385 | 265.3997 | 0.007366431 | 267.7104
0.868533 | 265.4297 | 0.007377147 | 267.7437
0.8693707 | 265.4542 | 0.007385342 | 267.7706
0.870681 | 265.4779 | 0.007398233 | 267.798
0.8727717 | 265.5024 | 0.007418865 | 267.8282
0.8744604 | 265.528 | 0.007435502 | 267.8586
0.8754626 | 265.5537 | 0.007445323 | 267.8871
0.8767433 | 265.5785 | 0.007457913 | 267.9156
0.8777703 | 265.6037 | 0.007467983 | 267.9437
0.8787013 | 265.6295 | 0.007477097 | 267.9722
0.8797007 | 265.657 | 0.007486882 | 268.0026
0.8817931 | 265.6822 | 0.007507526 | 268.0336
0.8843272 | 265.706 | 0.00753256 | 268.0643
0.8855072 | 265.7309 | 0.007544148 | 268.0926
0.8863667 | 265.7543 | 0.007552564 | 268.1184
0.8874875 | 265.7775 | 0.007563574 | 268.1448
0.8882975 | 265.8044 | 0.007571481 | 268.1741
0.8892456 | 265.8336 | 0.007580747 | 268.2061
0.8899868 | 265.8605 | 0.007587971 | 268.2353
0.8909237 | 265.8851 | 0.007597147 | 268.2626
0.8926288 | 265.9096 | 0.007613949 | 268.2918
0.8952247 | 265.9333 | 0.007639594 | 268.3226
0.8967201 | 265.9618 | 0.007654296 | 268.3553
0.89789 | 265.9882 | 0.007665776 | 268.3851
0.8986159 | 266.0123 | 0.00767286 | 268.4114
0.8992112 | 266.0387 | 0.007678639 | 268.4396
0.9006381 | 266.0708 | 0.007692641 | 268.4757
0.904807 | 266.0948 | 0.007733891 | 268.511
0.9060948 | 266.1193 | 0.007746549 | 268.5392
0.9077862 | 266.1444 | 0.00776321 | 268.5691
0.9087374 | 266.1707 | 0.007772519 | 268.5981
0.9094056 | 266.1943 | 0.007779034 | 268.6237
0.9101018 | 266.223 | 0.007785801 | 268.6545
0.9109508 | 266.2471 | 0.007794107 | 268.6811
0.9143565 | 266.2745 | 0.007827764 | 268.7178
0.9158641 | 266.2991 | 0.007842602 | 268.7466
0.9170154 | 266.3262 | 0.007853892 | 268.777
0.918274 | 266.3536 | 0.007866245 | 268.808
0.9190384 | 266.3787 | 0.007873705 | 268.8354
0.9196832 | 266.4024 | 0.007879986 | 268.8611
0.9206181 | 266.4343 | 0.007889106 | 268.8957
0.9216927 | 266.4581 | 0.00789965 | 268.9227
0.9260204 | 266.4862 | 0.007942447 | 268.9625
0.9274523 | 266.5125 | 0.007956524 | 268.9929
0.928617 | 266.5358 | 0.007967966 | 269.0195
0.9293951 | 266.5634 | 0.007975549 | 269.0495
0.9302349 | 266.5931 | 0.007983734 | 269.0817
0.9311147 | 266.6164 | 0.007992347 | 269.1076
0.9320893 | 266.6433 | 0.008001884 | 269.1373
0.9345131 | 266.6682 | 0.008025805 | 269.1689
0.9370881 | 266.693 | 0.008051228 | 269.2007
0.9382676 | 266.7184 | 0.008062803 | 269.2296
0.9390886 | 266.7445 | 0.00807082 | 269.2581
0.9401132 | 266.7788 | 0.008080815 | 269.2954
0.9408 | 266.8033 | 0.008087507 | 269.3221
0.9417947 | 266.8295 | 0.008097245 | 269.3511
0.9458509 | 266.853 | 0.008137364 | 269.3857
0.9473177 | 266.8818 | 0.008151772 | 269.4187
0.9485992 | 266.9075 | 0.008164356 | 269.4481
0.9498031 | 266.9343 | 0.008176166 | 269.4783
0.9507841 | 266.9588 | 0.008185776 | 269.5056
0.9516266 | 266.9836 | 0.008194011 | 269.5329
0.9529733 | 267.0121 | 0.008207228 | 269.5653
0.9553887 | 267.0357 | 0.008231069 | 269.5955
0.9571961 | 267.0606 | 0.008248871 | 269.6255
0.9581593 | 267.0853 | 0.008258304 | 269.653
0.9593137 | 267.1089 | 0.008269637 | 269.6799
0.9601059 | 267.1368 | 0.008277357 | 269.7102
0.9610108 | 267.1663 | 0.008286186 | 269.7424
0.9618936 | 267.1936 | 0.008294808 | 269.7723
0.9627947 | 267.2192 | 0.008303618 | 269.8006
0.9669299 | 267.2445 | 0.008344504 | 269.8372
0.9682417 | 267.269 | 0.008357392 | 269.8654
0.9696884 | 267.2988 | 0.008371592 | 269.8994
0.970853 | 267.3248 | 0.008383013 | 269.9287
0.9717032 | 267.3508 | 0.008391317 | 269.9573
0.9728944 | 267.3777 | 0.008402998 | 269.9877
0.9746803 | 267.4027 | 0.008420585 | 270.0177
0.976603 | 267.4264 | 0.008439533 | 270.0467
0.9784246 | 267.4498 | 0.008457482 | 270.0752
0.9793898 | 267.4737 | 0.008466935 | 270.102
0.9800427 | 267.4972 | 0.008473294 | 270.1274
0.9809246 | 267.5253 | 0.0084819 | 270.1582
0.9816938 | 267.5522 | 0.008489395 | 270.1874
0.983315 | 267.5761 | 0.008505353 | 270.2158
0.9861009 | 267.5993 | 0.008532861 | 270.2467
0.9877531 | 267.6305 | 0.00854909 | 270.2827
0.9890436 | 267.6553 | 0.008561764 | 270.3112
0.9900765 | 267.6823 | 0.008571872 | 270.3412
0.9909955 | 267.7068 | 0.008580863 | 270.3685
0.9918546 | 267.7305 | 0.008589265 | 270.3947
0.9928972 | 267.7537 | 0.008599487 | 270.4209
0.9957548 | 267.7784 | 0.008627698 | 270.4535
0.9979267 | 267.803 | 0.008649109 | 270.4841
0.9990711 | 267.8267 | 0.008660338 | 270.5111
1.000135 | 267.85 | 0.008670767 | 270.5375
1.000777 | 267.8741 | 0.00867702 | 270.5636
1.001246 | 267.8984 | 0.008681552 | 270.5894
1.002079 | 267.9223 | 0.008689688 | 270.6158
1.003059 | 267.9466 | 0.008699288 | 270.6429
1.006452 | 267.9701 | 0.008732802 | 270.6758
1.007535 | 267.9996 | 0.008743399 | 270.7084
1.00894 | 268.0234 | 0.008757203 | 270.7363
1.009962 | 268.0504 | 0.008767205 | 270.7663
1.01088 | 268.0805 | 0.008776153 | 270.7992
1.011634 | 268.1046 | 0.008783511 | 270.8255
1.012536 | 268.1279 | 0.008792343 | 270.8515
1.014286 | 268.1522 | 0.008809566 | 270.8807
1.016683 | 268.1783 | 0.008833203 | 270.9135
1.018334 | 268.2036 | 0.008849441 | 270.9435
1.01959 | 268.2316 | 0.008861747 | 270.9751
1.020519 | 268.2589 | 0.008870825 | 271.0052
1.021606 | 268.287 | 0.00888146 | 271.0365
1.022215 | 268.3114 | 0.008887376 | 271.0628
1.024395 | 268.3356 | 0.008908871 | 271.0931
1.026609 | 268.3603 | 0.008930686 | 271.124
1.027403 | 268.3864 | 0.00893843 | 271.1525
1.028359 | 268.4115 | 0.008947778 | 271.1804
1.029442 | 268.4373 | 0.008958385 | 271.2094
1.030566 | 268.4625 | 0.0089694 | 271.2379
1.031343 | 268.4904 | 0.008976964 | 271.2682
1.032383 | 268.5154 | 0.008987152 | 271.2962
1.033859 | 268.5403 | 0.009001659 | 271.3253
1.036905 | 268.565 | 0.00903172 | 271.3584
1.038362 | 268.5888 | 0.009046047 | 271.3864
1.03967 | 268.6156 | 0.009058876 | 271.4171
1.04085 | 268.6414 | 0.009070439 | 271.4463
1.041768 | 268.6761 | 0.009079369 | 271.4838
1.042642 | 268.7045 | 0.009087892 | 271.5148
1.043964 | 268.7283 | 0.009100881 | 271.5424
1.047832 | 268.7546 | 0.009139081 | 271.5793
1.048933 | 268.7813 | 0.009149851 | 271.6093
1.049902 | 268.8057 | 0.009159335 | 271.6366
1.050818 | 268.8331 | 0.009168275 | 271.6667
1.051754 | 268.8563 | 0.009177444 | 271.6927
1.053005 | 268.8803 | 0.00918972 | 271.7203
1.055749 | 268.9056 | 0.009216784 | 271.7533
1.057676 | 268.9307 | 0.009235755 | 271.7839
1.059183 | 268.956 | 0.009250564 | 271.8134
1.060178 | 268.981 | 0.009260299 | 271.8414
1.061017 | 269.0056 | 0.009268486 | 271.8685
1.06167 | 269.0303 | 0.009274836 | 271.8952
1.062226 | 269.0548 | 0.009280229 | 271.9215
1.063889 | 269.0785 | 0.009296587 | 271.9499
1.067614 | 269.104 | 0.009333367 | 271.9857
1.069053 | 269.1296 | 0.009347499 | 272.0154
1.069897 | 269.1558 | 0.009355729 | 272.0442
1.07117 | 269.1835 | 0.009368206 | 272.0757
1.071849 | 269.2083 | 0.009374806 | 272.1025
1.072676 | 269.2354 | 0.009382872 | 272.1322
1.073925 | 269.2644 | 0.009395099 | 272.1648
1.077839 | 269.2886 | 0.009433755 | 272.1998
1.078914 | 269.3124 | 0.009444292 | 272.2267
1.080117 | 269.3379 | 0.009456077 | 272.2558
1.080887 | 269.3674 | 0.009463562 | 272.2876
1.081554 | 269.3931 | 0.009470041 | 272.3155
1.082316 | 269.4212 | 0.009477459 | 272.3459
1.083382 | 269.4449 | 0.009487893 | 272.3727
1.087582 | 269.4705 | 0.009529373 | 272.41
1.08872 | 269.4965 | 0.009540522 | 272.4392
1.089943 | 269.5215 | 0.00955251 | 272.4678
1.091191 | 269.5478 | 0.009564738 | 272.4978
1.092157 | 269.5792 | 0.009574153 | 272.5321
1.092963 | 269.6038 | 0.009582017 | 272.5592
1.095426 | 269.627 | 0.0096063 | 272.5893
1.097624 | 269.6503 | 0.009627951 | 272.6188
1.099063 | 269.6766 | 0.009642082 | 272.6493
1.099852 | 269.7037 | 0.009649758 | 272.6788
1.100702 | 269.7281 | 0.009658058 | 272.7057
1.101368 | 269.7517 | 0.009664536 | 272.7314
1.102228 | 269.7826 | 0.009672908 | 272.765
1.103461 | 269.8078 | 0.009684995 | 272.7938
1.106286 | 269.8323 | 0.009712852 | 272.8261
1.10794 | 269.8557 | 0.009729116 | 272.8543
1.109046 | 269.8801 | 0.009739953 | 272.8819
1.110615 | 269.9044 | 0.009755366 | 272.9107
1.111791 | 269.9308 | 0.009766885 | 272.9406
1.112577 | 269.9548 | 0.009774552 | 272.9669
1.113582 | 269.9788 | 0.009784387 | 272.994
1.11672 | 270.002 | 0.009815347 | 273.0259
1.118855 | 270.0274 | 0.009836364 | 273.0573
1.1199 | 270.0539 | 0.009846584 | 273.087
1.120899 | 270.0807 | 0.00985634 | 273.1168
1.121571 | 270.104 | 0.009862882 | 273.1422
1.122288 | 270.1281 | 0.00986986 | 273.1685
1.123109 | 270.1515 | 0.009877881 | 273.1943
1.127254 | 270.1764 | 0.009918801 | 273.2307
1.128198 | 270.1996 | 0.00992803 | 273.2567
1.129665 | 270.2237 | 0.009942438 | 273.285
1.131309 | 270.2521 | 0.009958575 | 273.3183
1.132123 | 270.2808 | 0.009966492 | 273.3494
1.132929 | 270.3064 | 0.00997435 | 273.3775
1.133894 | 270.3356 | 0.009983758 | 273.4097
1.136635 | 270.3596 | 0.01001078 | 273.4413
1.138875 | 270.3833 | 0.01003284 | 273.4714
1.140061 | 270.4088 | 0.01004446 | 273.5004
1.140991 | 270.4346 | 0.01005353 | 273.529
1.141646 | 270.4579 | 0.01005991 | 273.5544
1.142473 | 270.4949 | 0.01006791 | 273.594
1.143338 | 270.52 | 0.01007636 | 273.6217
1.147315 | 270.544 | 0.01011561 | 273.6568
1.148413 | 270.568 | 0.01012636 | 273.684
1.149446 | 270.5928 | 0.01013646 | 273.7119
1.15068 | 270.6169 | 0.01014856 | 273.7396
1.151779 | 270.6508 | 0.01015927 | 273.7769
1.152623 | 270.6745 | 0.01016751 | 273.8031
1.153419 | 270.7004 | 0.01017526 | 273.8315
1.156925 | 270.7238 | 0.01020985 | 273.8646
1.158904 | 270.7478 | 0.01022932 | 273.8943
1.160512 | 270.7722 | 0.01024512 | 273.9233
1.161487 | 270.8001 | 0.01025464 | 273.9542
1.16226 | 270.8282 | 0.01026215 | 273.9847
1.16325 | 270.8539 | 0.01027182 | 274.0134
1.165268 | 270.8779 | 0.01029168 | 274.0431
1.16709 | 270.9016 | 0.01030959 | 274.072
1.168575 | 270.9273 | 0.01032416 | 274.1021
1.169674 | 270.9529 | 0.01033492 | 274.131
1.170753 | 270.9819 | 0.01034546 | 274.1631
1.171694 | 271.0053 | 0.01035466 | 274.1894
1.172531 | 271.0323 | 0.01036281 | 274.219
1.173943 | 271.0559 | 0.01037667 | 274.2467
1.175358 | 271.0794 | 0.01039055 | 274.2743
1.177545 | 271.1029 | 0.01041208 | 274.3041
1.179087 | 271.1272 | 0.01042722 | 274.3328
1.180311 | 271.1543 | 0.0104392 | 274.3636
1.181337 | 271.1803 | 0.01044923 | 274.3927
1.182309 | 271.2071 | 0.01045872 | 274.4224
1.18334 | 271.2315 | 0.0104688 | 274.4499
1.187516 | 271.2563 | 0.01051 | 274.4863
1.189055 | 271.2833 | 0.0105251 | 274.5178
1.19009 | 271.3082 | 0.01053522 | 274.5458
1.191015 | 271.3357 | 0.01054424 | 274.5761
1.19186 | 271.3632 | 0.01055247 | 274.6063
1.192541 | 271.3871 | 0.01055909 | 274.6322
1.196427 | 271.4103 | 0.01059743 | 274.6663
1.197749 | 271.4337 | 0.01061039 | 274.6935
1.198893 | 271.4616 | 0.01062157 | 274.7249
1.199928 | 271.4864 | 0.01063169 | 274.7528
1.200857 | 271.5122 | 0.01064076 | 274.7815
1.201794 | 271.5372 | 0.01064991 | 274.8093
1.202783 | 271.5649 | 0.01065955 | 274.84
1.206512 | 271.5898 | 0.01069633 | 274.8753
1.208112 | 271.6189 | 0.01071202 | 274.9091
1.209522 | 271.6477 | 0.01072582 | 274.9422
1.210388 | 271.6743 | 0.01073426 | 274.9714
1.211329 | 271.6988 | 0.01074345 | 274.9988
1.212296 | 271.7255 | 0.01075289 | 275.0284
1.213603 | 271.7495 | 0.0107657 | 275.0562
1.217355 | 271.7747 | 0.01080269 | 275.0919
1.218622 | 271.7998 | 0.0108151 | 275.1208
1.219687 | 271.8285 | 0.0108255 | 275.1528
1.220259 | 271.8526 | 0.01083104 | 275.1787
1.220936 | 271.8832 | 0.01083759 | 275.2115
1.221541 | 271.9173 | 0.0108434 | 275.2477
1.222216 | 271.9428 | 0.01084996 | 275.2753
1.223194 | 271.9662 | 0.01085952 | 275.3017
1.228581 | 271.9903 | 0.01091268 | 275.3407
1.229881 | 272.0162 | 0.01092542 | 275.3705
1.230871 | 272.0445 | 0.01093508 | 275.4018
1.231446 | 272.064 | 0.01094066 | 275.4231
1.232492 | 272.0944 | 0.01095086 | 275.4567
1.23663 | 272.1186 | 0.01099167 | 275.4925
1.238104 | 272.1435 | 0.01100613 | 275.5218
1.23918 | 272.1686 | 0.01101665 | 275.55
1.239978 | 272.204 | 0.01102437 | 275.5881
1.240675 | 272.2311 | 0.01103112 | 275.6174
1.24107 | 272.2564 | 0.01103491 | 275.6441
1.241715 | 272.2979 | 0.01104109 | 275.6879
1.242019 | 272.323 | 0.01104397 | 275.7141
1.24235 | 272.3523 | 0.0110471 | 275.7447
1.242794 | 272.3917 | 0.0110513 | 275.7858
1.243057 | 272.4187 | 0.01105377 | 275.8138
1.243341 | 272.4541 | 0.01105641 | 275.8504
1.243776 | 272.4949 | 0.0110605 | 275.893
1.244063 | 272.5304 | 0.01106317 | 275.9296
1.244556 | 272.5831 | 0.01106779 | 275.984375
1.24487 | 272.6128 | 0.01107075 | 276.0153
1.245214 | 272.6593 | 0.01107392 | 276.0633
1.245718 | 272.7203 | 0.01107861 | 276.1264
1.24601 | 272.7613 | 0.0110813 | 276.1687
1.246421 | 272.832 | 0.01108501 | 276.2415
1.246828 | 272.8722 | 0.01108884 | 276.2833
1.247263 | 272.934 | 0.01109284 | 276.347
1.247592 | 272.9931 | 0.01109581 | 276.4077
1.248106 | 273.0543 | 0.01110059 | 276.4712
1.248503 | 273.1188 | 0.0111042 | 276.5375
1.249045 | 273.2014 | 0.01110916 | 276.6227
1.249433 | 273.2489 | 0.01111276 | 276.6718
1.249852 | 273.3142 | 0.01111658 | 276.7391
1.250534 | 273.3906 | 0.01112296 | 276.8183
1.250818 | 273.439 | 0.01112553 | 276.8681
1.251361 | 273.5002 | 0.0111306 | 276.9315
1.251854 | 273.555 | 0.01113521 | 276.9884
1.252466 | 273.6231 | 0.01114092 | 277.059
1.25288 | 273.6584 | 0.01114485 | 277.0959
1.25343 | 273.7093 | 0.01115004 | 277.1489
1.254065 | 273.7675 | 0.01115603 | 277.2095
1.254515 | 273.8002 | 0.01116032 | 277.2439
1.25501 | 273.8435 | 0.01116501 | 277.2891
1.255499 | 273.8856 | 0.01116963 | 277.3331
1.256045 | 273.9311 | 0.01117482 | 277.3806
1.256671 | 273.9799 | 0.01118076 | 277.4317
1.257233 | 274.0279 | 0.01118609 | 277.4819
1.257773 | 274.077 | 0.01119119 | 277.5331
1.258296 | 274.1301 | 0.0111961 | 277.5883
1.259119 | 274.1956 | 0.01120392 | 277.6569
1.25946 | 274.2322 | 0.01120711 | 277.695
1.260157 | 274.2853 | 0.01121374 | 277.7506
1.260913 | 274.345 | 0.01122092 | 277.8132
1.26143 | 274.3784 | 0.01122587 | 277.8484
1.262229 | 274.4308 | 0.01123352 | 277.9037
1.262691 | 274.4584 | 0.01123795 | 277.9328
1.263362 | 274.4987 | 0.01124439 | 277.9754
1.264232 | 274.5418 | 0.01125278 | 278.0215
1.264668 | 274.5688 | 0.01125696 | 278.05
1.2654 | 274.6033 | 0.01126403 | 278.087
1.266006 | 274.6399 | 0.01126984 | 278.1257
1.266887 | 274.6896 | 0.01127831 | 278.1785
1.267387 | 274.7225 | 0.01128309 | 278.2132
1.268175 | 274.7663 | 0.01129067 | 278.2597
1.268765 | 274.8108 | 0.01129629 | 278.3064
1.269511 | 274.853 | 0.01130346 | 278.3511
1.270386 | 274.905 | 0.01131186 | 278.40625
1.27095 | 274.9356 | 0.01131728 | 278.4388
1.271674 | 274.9773 | 0.01132423 | 278.483
1.272705 | 275.0236 | 0.0113342 | 278.5328
1.273263 | 275.0526 | 0.01133958 | 278.5636
1.274076 | 275.0934 | 0.01134741 | 278.6072
1.274944 | 275.1208 | 0.01135586 | 278.6374
1.275697 | 275.1498 | 0.01136317 | 278.6688
1.276276 | 275.1762 | 0.01136876 | 278.6971
1.277053 | 275.2138 | 0.01137626 | 278.7373
1.27781 | 275.2512 | 0.01138357 | 278.7773
1.278682 | 275.2948 | 0.01139197 | 278.8238
1.279625 | 275.3404 | 0.01140107 | 278.8727
1.280316 | 275.3675 | 0.01140777 | 278.9019
1.281157 | 275.4006 | 0.01141593 | 278.9378
1.281978 | 275.4364 | 0.01142387 | 278.9763
1.283101 | 275.4842 | 0.01143473 | 279.0278
1.283686 | 275.5094 | 0.0114404 | 279.055
1.284794 | 275.55 | 0.01145115 | 279.0992
1.285602 | 275.578 | 0.011459 | 279.1298
1.286514 | 275.6069 | 0.01146788 | 279.1616
1.287424 | 275.6366 | 0.01147672 | 279.1942
1.288023 | 275.664 | 0.01148251 | 279.2235
1.289115 | 275.7106 | 0.01149308 | 279.2738
1.290044 | 275.7418 | 0.01150211 | 279.3079
1.290978 | 275.7757 | 0.01151118 | 279.3448
1.291606 | 275.7992 | 0.01151727 | 279.3703
1.292585 | 275.8339 | 0.01152678 | 279.4082
1.293668 | 275.8718 | 0.0115373 | 279.4496
1.294642 | 275.9026 | 0.01154677 | 279.4835
1.295523 | 275.9322 | 0.01155534 | 279.5159
1.29628 | 275.9558 | 0.01156271 | 279.5418
1.297232 | 275.9884 | 0.01157196 | 279.5775
1.298485 | 276.0274 | 0.01158416 | 279.6205
1.299243 | 276.054 | 0.01159152 | 279.6495
1.300247 | 276.0878 | 0.01160127 | 279.6866
1.301192 | 276.1178 | 0.01161047 | 279.7196
1.302525 | 276.1606 | 0.01162344 | 279.7666
1.303478 | 276.1986 | 0.01163267 | 279.8077
1.304222 | 276.2259 | 0.0116399 | 279.8375
1.305241 | 276.2631 | 0.01164979 | 279.878
1.306247 | 276.2962 | 0.01165957 | 279.9143
1.307282 | 276.3273 | 0.01166964 | 279.9486
1.30835 | 276.3621 | 0.01168003 | 279.9868
1.309393 | 276.3931 | 0.01169018 | 280.0211
1.310468 | 276.4269 | 0.01170065 | 280.0583
1.311843 | 276.4675 | 0.01171404 | 280.1033
1.312634 | 276.491 | 0.01172174 | 280.1293
1.31374 | 276.5238 | 0.01173251 | 280.1655
1.315058 | 276.5661 | 0.01174533 | 280.2121
1.315874 | 276.5915 | 0.01175327 | 280.2401
1.31695 | 276.6252 | 0.01176374 | 280.2772
1.318351 | 276.6595 | 0.01177742 | 280.3158
1.3194 | 276.6905 | 0.01178763 | 280.3501
1.320306 | 276.7148 | 0.01179647 | 280.3773
1.321457 | 276.7484 | 0.01180768 | 280.4145
1.322566 | 276.7807 | 0.01181848 | 280.4503
1.324085 | 276.8206 | 0.01183329 | 280.4948
1.324882 | 276.8442 | 0.01184106 | 280.521
1.32596 | 276.8762 | 0.01185156 | 280.5564
1.327571 | 276.915 | 0.01186728 | 280.6002
1.328739 | 276.9444 | 0.01187868 | 280.6332
1.329907 | 276.975 | 0.01189008 | 280.6674
1.331222 | 277.0065 | 0.01190292 | 280.703
1.332369 | 277.0359 | 0.0119141 | 280.736
1.333543 | 277.0652 | 0.01192556 | 280.769
1.334724 | 277.0995 | 0.01193707 | 280.807
1.335634 | 277.1247 | 0.01194593 | 280.8351
1.337188 | 277.1655 | 0.01196109 | 280.8807
1.338337 | 277.1902 | 0.01197232 | 280.9089
1.339629 | 277.2198 | 0.01198494 | 280.9425
1.340891 | 277.2522 | 0.01199726 | 280.9789
1.342138 | 277.2855 | 0.01200942 | 281.016
1.343061 | 277.3094 | 0.01201842 | 281.0428
1.344303 | 277.3452 | 0.01203051 | 281.0826
1.345567 | 277.3828 | 0.01204282 | 281.1242
1.346882 | 277.4163 | 0.01205565 | 281.1618
1.3481 | 277.4424 | 0.01206755 | 281.1916
1.349427 | 277.4697 | 0.01208054 | 281.223
1.350801 | 277.4994 | 0.01209396 | 281.2568
1.352199 | 277.5317 | 0.01210761 | 281.2935
1.353525 | 277.564 | 0.01212056 | 281.3299
1.354775 | 277.5992 | 0.01213274 | 281.369
1.35607 | 277.6343 | 0.01214536 | 281.4082
1.357767 | 277.6731 | 0.01216193 | 281.4522
1.359124 | 277.6996 | 0.01217521 | 281.4828
1.360126 | 277.7243 | 0.01218499 | 281.5107
1.361896 | 277.7701 | 0.01220225 | 281.562
1.362815 | 277.797 | 0.01221119 | 281.5918
1.36427 | 277.8427 | 0.01222535 | 281.6422
1.365473 | 277.8805 | 0.01223705 | 281.6839
1.36739 | 277.9264 | 0.01225575 | 281.7358
1.368742 | 277.9526 | 0.01226899 | 281.7661
1.370153 | 277.9849 | 0.01228276 | 281.8027
1.371247 | 278.0102 | 0.01229344 | 281.8314
1.372636 | 278.0449 | 0.01230699 | 281.8705
1.373944 | 278.0831 | 0.01231973 | 281.9128
1.375471 | 278.1241 | 0.01233461 | 281.9587
1.376875 | 278.1554 | 0.01234832 | 281.9943
1.378309 | 278.1828 | 0.01236236 | 282.026
1.380149 | 278.2224 | 0.01238034 | 282.0713
1.381691 | 278.2598 | 0.01239538 | 282.1135
1.382768 | 278.293 | 0.01240586 | 282.1501
1.384175 | 278.3339 | 0.01241956 | 282.1956
1.386066 | 278.3875 | 0.01243797 | 282.2552
1.38757 | 278.4186 | 0.01245267 | 282.2908
1.389099 | 278.4448 | 0.01246765 | 282.3217
1.390212 | 278.4705 | 0.01247851 | 282.3508
1.392208 | 278.5157 | 0.01249801 | 282.4022
1.393286 | 278.5468 | 0.01250849 | 282.4368
1.394812 | 278.5883 | 0.01252336 | 282.4831
1.396303 | 278.6215 | 0.01253793 | 282.521
1.397827 | 278.6504 | 0.01255284 | 282.5544
1.39935 | 278.6769 | 0.01256775 | 282.5856
1.400931 | 278.7078 | 0.01258321 | 282.6213
1.402567 | 278.7483 | 0.01259917 | 282.667
1.404148 | 278.7946 | 0.01261455 | 282.7184
1.405777 | 278.8328 | 0.01263045 | 282.7616
1.407585 | 278.8719 | 0.01264812 | 282.8062
1.409277 | 278.9001 | 0.01266468 | 282.8396
1.410899 | 278.9297 | 0.01268055 | 282.8741
1.412514 | 278.9715 | 0.01269629 | 282.921
1.413611 | 279.002 | 0.01270698 | 282.955
1.415381 | 279.0424 | 0.01272425 | 283.001
1.417379 | 279.0823 | 0.01274379 | 283.047
1.418523 | 279.1058 | 0.01275497 | 283.074
1.420163 | 279.135 | 0.01277102 | 283.1082
1.421878 | 279.1688 | 0.01278778 | 283.1473
1.423528 | 279.2151 | 0.01280385 | 283.1989
1.425579 | 279.2687 | 0.01282383 | 283.2589
1.426933 | 279.298 | 0.01283706 | 283.2924
1.428424 | 279.3294 | 0.01285163 | 283.3285
1.430556 | 279.3706 | 0.01287247 | 283.3762
1.431946 | 279.4012 | 0.01288605 | 283.4111
1.433651 | 279.448 | 0.01290265 | 283.4633
1.435717 | 279.4965 | 0.01292281 | 283.5183
1.437394 | 279.5291 | 0.0129392 | 283.5561
1.438674 | 279.5574 | 0.0129517 | 283.5883
1.440455 | 279.5924 | 0.01296911 | 283.6289
1.442577 | 279.642 | 0.01298981 | 283.6851
1.443877 | 279.6758 | 0.01300248 | 283.723
1.445556 | 279.7137 | 0.01301887 | 283.7662
1.447335 | 279.7557 | 0.01303623 | 283.8138
1.44896 | 279.7895 | 0.0130521 | 283.8526
1.451295 | 279.8333 | 0.01307494 | 283.9035
1.452529 | 279.867 | 0.01308695 | 283.9412
1.454679 | 279.9259 | 0.01310788 | 284.0069
1.456213 | 279.9517 | 0.01312289 | 284.0374
1.458344 | 279.996 | 0.01314371 | 284.0884
1.459657 | 280.0196 | 0.01315656 | 284.1159
1.461504 | 280.0532 | 0.01317462 | 284.1552
1.463263 | 280.0943 | 0.01319178 | 284.2019
1.465164 | 280.1356 | 0.01321033 | 284.2491
1.467098 | 280.1748 | 0.01322923 | 284.2943
1.468876 | 280.2095 | 0.0132466 | 284.3345
1.470695 | 280.2418 | 0.01326439 | 284.3724
1.473052 | 280.2934 | 0.0132874 | 284.4314
1.474285 | 280.3216 | 0.01329943 | 284.4634
1.476128 | 280.3579 | 0.01331744 | 284.5055
1.478118 | 280.401 | 0.01333687 | 284.5547
1.480374 | 280.4451 | 0.01335892 | 284.6059
1.481852 | 280.474 | 0.01337335 | 284.6393
1.484072 | 280.5267 | 0.013395 | 284.699
1.485452 | 280.555 | 0.01340848 | 284.7316
1.487982 | 280.6116 | 0.01343317 | 284.7961
1.489354 | 280.6408 | 0.01344657 | 284.8297
1.491886 | 280.6936 | 0.01347129 | 284.8903
1.493161 | 280.7245 | 0.01348371 | 284.9253
1.495133 | 280.7668 | 0.01350296 | 284.9737
1.497654 | 280.8187 | 0.01352758 | 285.0334
1.499013 | 280.8484 | 0.01354085 | 285.0675
1.500969 | 280.8845 | 0.01355996 | 285.1096
1.503482 | 280.9338 | 0.01358452 | 285.1667
1.504794 | 280.9598 | 0.01359734 | 285.1967
1.507493 | 281.0089 | 0.01362371 | 285.2542
1.508855 | 281.0385 | 0.01363701 | 285.2881
1.510793 | 281.0759 | 0.01365594 | 285.3315
1.512921 | 281.1197 | 0.01367672 | 285.382
1.514778 | 281.1569 | 0.01369486 | 285.4249
1.516948 | 281.1994 | 0.01371605 | 285.4741
1.518966 | 281.2427 | 0.01373575 | 285.5238
1.52101 | 281.2901 | 0.01375568 | 285.5777
1.52349 | 281.3439 | 0.01377988 | 285.6392
1.524884 | 281.3756 | 0.01379347 | 285.6753
1.527021 | 281.4215 | 0.01381433 | 285.728
1.529181 | 281.4703 | 0.01383539 | 285.7836
1.531219 | 281.5121 | 0.01385529 | 285.8318
1.533328 | 281.5516 | 0.01387589 | 285.8778
1.535276 | 281.5953 | 0.01389489 | 285.9277
1.537348 | 281.6348 | 0.01391514 | 285.9736
1.539616 | 281.6809 | 0.01393727 | 286.0269
1.542171 | 281.7246 | 0.01396225 | 286.0784
1.543713 | 281.7533 | 0.01397732 | 286.1119
1.545732 | 281.7905 | 0.01399705 | 286.1554
1.547932 | 281.8383 | 0.01401851 | 286.2101
1.550676 | 281.8919 | 0.0140453 | 286.2722
1.552792 | 281.9246 | 0.01406602 | 286.3114
1.55433 | 281.9575 | 0.01408102 | 286.3492
1.556648 | 282.0047 | 0.01410364 | 286.4036
1.558744 | 282.0506 | 0.01412409 | 286.4561
1.560821 | 282.0938 | 0.01414435 | 286.5059
1.563007 | 282.1336 | 0.01416571 | 286.5526
1.565776 | 282.1906 | 0.01419274 | 286.6182
1.567401 | 282.2239 | 0.01420859 | 286.6566
1.569654 | 282.272 | 0.01423057 | 286.7119
1.571806 | 282.3087 | 0.01425161 | 286.7552
1.574003 | 282.3532 | 0.01427305 | 286.8065
1.576823 | 282.4099 | 0.01430057 | 286.8722
1.578337 | 282.4427 | 0.01431533 | 286.9097
1.580801 | 282.4911 | 0.01433938 | 286.9659
1.582965 | 282.5308 | 0.01436053 | 287.0123
1.585176 | 282.5791 | 0.01438208 | 287.0676
1.587348 | 282.6316 | 0.01440324 | 287.1271
1.590195 | 282.6948 | 0.01443099 | 287.1994
1.592444 | 282.7265 | 0.01445301 | 287.2379
1.594215 | 282.7635 | 0.01447029 | 287.2805
1.596411 | 282.8088 | 0.01449171 | 287.3328
1.598893 | 282.8629 | 0.0145159 | 287.3947
1.600983 | 282.8995 | 0.01453632 | 287.4379
1.603824 | 282.9491 | 0.01456409 | 287.4963
1.605673 | 282.9833 | 0.01458214 | 287.5363
1.60784 | 283.0281 | 0.01460328 | 287.5879
1.610374 | 283.0713 | 0.01462803 | 287.6389
1.613155 | 283.1141 | 0.01465523 | 287.6903
1.614998 | 283.1518 | 0.01467322 | 287.7339
1.617945 | 283.2121 | 0.01470196 | 287.8035
1.61968 | 283.2462 | 0.01471889 | 287.843
1.621906 | 283.285 | 0.01474063 | 287.8888
1.624471 | 283.3312 | 0.01476568 | 287.943
1.627347 | 283.3919 | 0.01479372 | 288.0128
1.629084 | 283.4277 | 0.01481067 | 288.0541
1.631543 | 283.4698 | 0.01483469 | 288.1039
1.634388 | 283.5265 | 0.01486244 | 288.1696
1.636063 | 283.5614 | 0.01487878 | 288.2098
1.638793 | 283.6152 | 0.01490541 | 288.2723
1.641673 | 283.6617 | 0.01493356 | 288.3276
1.643417 | 283.6945 | 0.01495057 | 288.366
1.646537 | 283.7588 | 0.01498101 | 288.4402
1.648254 | 283.798 | 0.01499772 | 288.4849
1.650612 | 283.8413 | 0.01502074 | 288.5356
1.65304 | 283.8904 | 0.01504442 | 288.5924
1.656265 | 283.9521 | 0.01507589 | 288.6643
1.657884 | 283.9869 | 0.01509167 | 288.7043
1.660581 | 284.0334 | 0.015118 | 288.7592
1.66282 | 284.0775 | 0.01513984 | 288.8104
1.665365 | 284.1281 | 0.01516466 | 288.869
1.668307 | 284.1928 | 0.01519333 | 288.9432
1.670505 | 284.224 | 0.01521482 | 288.9812
1.672735 | 284.2652 | 0.01523658 | 289.0294
1.675321 | 284.3158 | 0.01526181 | 289.0882
1.67776 | 284.365 | 0.01528559 | 289.1452
1.680227 | 284.4028 | 0.0153097 | 289.1906
1.68326 | 284.4605 | 0.01533928 | 289.2579
1.685426 | 284.5058 | 0.01536039 | 289.3102
1.687746 | 284.5485 | 0.01538303 | 289.3602
1.690587 | 284.594 | 0.01541079 | 289.4145
1.692759 | 284.6366 | 0.01543197 | 289.4641
1.696292 | 284.7056 | 0.01546642 | 289.5443
1.698091 | 284.7352 | 0.01548399 | 289.5795
1.700638 | 284.7755 | 0.01550888 | 289.6277
1.702976 | 284.8186 | 0.01553168 | 289.6782
1.705892 | 284.8755 | 0.01556012 | 289.7444
1.70839 | 284.9217 | 0.01558448 | 289.7985
1.710844 | 284.9621 | 0.01560845 | 289.8466
1.713573 | 285.0189 | 0.01563503 | 289.9122
1.716963 | 285.0856 | 0.01566809 | 289.9896
1.718815 | 285.1166 | 0.01568617 | 290.0264
1.721363 | 285.1631 | 0.01571102 | 290.081
1.724134 | 285.2238 | 0.015738 | 290.1507
1.727503 | 285.2859 | 0.01577087 | 290.2234
1.72924 | 285.3162 | 0.01578782 | 290.2593
1.732035 | 285.3655 | 0.01581509 | 290.3174
1.735422 | 285.4379 | 0.01584807 | 290.4007
1.73737 | 285.4727 | 0.01586708 | 290.4417
1.740733 | 285.5303 | 0.0158999 | 290.5098
1.742616 | 285.5681 | 0.01591825 | 290.5537
1.746205 | 285.6417 | 0.01595321 | 290.6388
1.748269 | 285.6749 | 0.01597337 | 290.6785
1.750732 | 285.7157 | 0.0159974 | 290.7271
1.753468 | 285.7709 | 0.01602406 | 290.791
1.756451 | 285.8261 | 0.01605315 | 290.8557
1.759005 | 285.8701 | 0.01607807 | 290.9078
1.761539 | 285.9158 | 0.01610278 | 290.9616
1.765187 | 285.9885 | 0.01613832 | 291.046
1.767289 | 286.0213 | 0.01615884 | 291.0854
1.769968 | 286.0645 | 0.016185 | 291.1371
1.772876 | 286.1214 | 0.01621333 | 291.2032
1.775544 | 286.1717 | 0.01623934 | 291.2621
1.778117 | 286.2158 | 0.01626444 | 291.3143
1.780976 | 286.2636 | 0.01629234 | 291.3712
1.783944 | 286.3194 | 0.01632126 | 291.4364
1.787426 | 286.3774 | 0.01635523 | 291.5055
1.789337 | 286.4095 | 0.01637388 | 291.5436
1.792928 | 286.4757 | 0.01640888 | 291.6213
1.794931 | 286.5121 | 0.01642841 | 291.664
1.797777 | 286.5615 | 0.01645616 | 291.7225
1.800557 | 286.6109 | 0.01648327 | 291.7808
1.804228 | 286.6784 | 0.01651905 | 291.86
1.806263 | 286.7152 | 0.01653889 | 291.9033
1.809078 | 286.7654 | 0.01656633 | 291.9625
1.812779 | 286.832 | 0.01660241 | 292.0409
1.814735 | 286.8672 | 0.01662148 | 292.0824
1.818528 | 286.9362 | 0.01665844 | 292.1635
1.820715 | 286.9756 | 0.01667976 | 292.2099
1.823514 | 287.0267 | 0.01670704 | 292.27
1.827066 | 287.0907 | 0.01674165 | 292.3453
1.829371 | 287.1309 | 0.01676413 | 292.3929
1.832193 | 287.1824 | 0.01679163 | 292.4534
1.835079 | 287.2338 | 0.01681975 | 292.5141
1.838851 | 287.3035 | 0.01685651 | 292.5959
1.841071 | 287.3473 | 0.01687812 | 292.6469
1.843782 | 287.3941 | 0.01690456 | 292.7023
1.846678 | 287.4435 | 0.01693278 | 292.761
1.849879 | 287.4995 | 0.01696399 | 292.8272
1.853582 | 287.5636 | 0.01700008 | 292.9031
1.856498 | 287.6137 | 0.0170285 | 292.9626
1.858767 | 287.6522 | 0.01705063 | 293.0083
1.861867 | 287.7035 | 0.01708085 | 293.0694
1.864652 | 287.7511 | 0.017108 | 293.126
1.868396 | 287.8175 | 0.01714448 | 293.2043
1.871457 | 287.8689 | 0.01717432 | 293.2655
1.873872 | 287.9076 | 0.01719786 | 293.312
1.876621 | 287.9576 | 0.01722465 | 293.3708
1.879785 | 288.0124 | 0.01725548 | 293.4357
1.882651 | 288.0588 | 0.01728342 | 293.4913
1.885616 | 288.114 | 0.01731229 | 293.556
1.889478 | 288.1812 | 0.01734992 | 293.6357
1.891942 | 288.2201 | 0.01737395 | 293.6824
1.894885 | 288.2731 | 0.01740262 | 293.7448
1.89768 | 288.3253 | 0.01742983 | 293.8061
1.901796 | 288.3861 | 0.01746998 | 293.88
1.903788 | 288.4265 | 0.01748936 | 293.9269
1.906794 | 288.4866 | 0.01751861 | 293.9968
1.910108 | 288.5392 | 0.01755092 | 294.0599
1.913193 | 288.5879 | 0.01758099 | 294.1185
1.916765 | 288.6608 | 0.01761573 | 294.2031
1.919158 | 288.6985 | 0.01763906 | 294.2484
1.923351 | 288.7619 | 0.01767995 | 294.3252
1.925458 | 288.8084 | 0.01770042 | 294.3787
1.929238 | 288.8748 | 0.01773724 | 294.4572
1.931995 | 288.913 | 0.01776414 | 294.5041
1.935696 | 288.9858 | 0.01780014 | 294.5891
1.937743 | 289.0229 | 0.01782007 | 294.6327
1.942205 | 289.0844 | 0.0178636 | 294.7083
1.944446 | 289.1284 | 0.0178854 | 294.7597
1.947512 | 289.1846 | 0.01791524 | 294.8259
1.950871 | 289.232 | 0.01794801 | 294.8839
1.95401 | 289.2874 | 0.01797857 | 294.9495
1.957766 | 289.359 | 0.01801511 | 295.0334
1.960391 | 289.3961 | 0.01804071 | 295.0787
1.963333 | 289.4498 | 0.01806934 | 295.142
1.966519 | 289.5066 | 0.01810035 | 295.2092
1.970692 | 289.569 | 0.01814103 | 295.2849
1.97303 | 289.6135 | 0.01816377 | 295.337
1.976242 | 289.6767 | 0.01819501 | 295.4108
1.980435 | 289.7363 | 0.0182359 | 295.4837
1.982532 | 289.7799 | 0.01825627 | 295.5343
1.985783 | 289.8399 | 0.0182879 | 295.6049
1.989395 | 289.8919 | 0.01832312 | 295.6684
1.992511 | 289.9458 | 0.01835344 | 295.7324
1.996421 | 290.0196 | 0.01839148 | 295.819
1.999095 | 290.0543 | 0.01841757 | 295.8622
2.00258 | 290.1151 | 0.01845148 | 295.9342
2.00557 | 290.173 | 0.01848055 | 296.002
2.009945 | 290.2309 | 0.01852321 | 296.0737
2.012303 | 290.2778 | 0.01854613 | 296.1284
2.016232 | 290.3514 | 0.01858435 | 296.215
2.019084 | 290.3863 | 0.01861218 | 296.2588
2.022389 | 290.449 | 0.01864431 | 296.3324
2.025448 | 290.5043 | 0.01867406 | 296.3977
2.02867 | 290.5473 | 0.01870548 | 296.4509
2.032292 | 290.611 | 0.01874071 | 296.5265
2.035508 | 290.6644 | 0.01877202 | 296.5904
2.038929 | 290.7097 | 0.01880538 | 296.6465
2.042367 | 290.7761 | 0.01883879 | 296.7242
2.045484 | 290.8263 | 0.01886914 | 296.7845
2.048883 | 290.873 | 0.01890226 | 296.8421
2.052341 | 290.9381 | 0.01893588 | 296.9185
2.055688 | 290.9886 | 0.01896847 | 296.9799
2.060083 | 291.0543 | 0.01901128 | 297.0596
2.062447 | 291.1097 | 0.01903421 | 297.123
2.065801 | 291.1591 | 0.01906687 | 297.1833
2.070088 | 291.2303 | 0.01910859 | 297.2684
2.072433 | 291.2789 | 0.01913135 | 297.3249
2.076788 | 291.3441 | 0.01917376 | 297.4041
2.079406 | 291.3904 | 0.01919922 | 297.459
2.082599 | 291.4532 | 0.01923024 | 297.5324
2.086369 | 291.5052 | 0.01926696 | 297.5965
2.089552 | 291.5598 | 0.01929793 | 297.6615
2.093814 | 291.6357 | 0.01933936 | 297.7515
2.096666 | 291.6698 | 0.01936717 | 297.7946
2.100401 | 291.7367 | 0.01940348 | 297.8737
2.103563 | 291.7914 | 0.01943422 | 297.9388
2.107118 | 291.8402 | 0.01946885 | 297.999
2.111413 | 291.9196 | 0.01951059 | 298.0927
2.11399 | 291.9528 | 0.01953569 | 298.1341
2.117767 | 292.0084 | 0.01957247 | 298.2019
2.120969 | 292.0671 | 0.01960358 | 298.2712
2.125679 | 292.132 | 0.01964945 | 298.3513
2.128267 | 292.1773 | 0.01967461 | 298.4051
2.131323 | 292.2342 | 0.0197043 | 298.4721
2.135394 | 292.2891 | 0.01974395 | 298.5401
2.139025 | 292.3519 | 0.01977924 | 298.6149
2.143082 | 292.4217 | 0.01981867 | 298.698
2.146147 | 292.4614 | 0.01984853 | 298.7475
2.150677 | 292.5388 | 0.01989256 | 298.8398
2.153224 | 292.5778 | 0.01991734 | 298.8871
2.157932 | 292.6499 | 0.01996314 | 298.9745
2.160382 | 292.6947 | 0.01998694 | 299.0275
2.164238 | 292.7486 | 0.02002448 | 299.0939
2.167548 | 292.8052 | 0.02005664 | 299.1613
2.171909 | 292.8771 | 0.02009903 | 299.2476
2.175065 | 292.9145 | 0.02012979 | 299.295
2.178571 | 292.9747 | 0.02016386 | 299.3669
2.182833 | 293.0448 | 0.02020529 | 299.4509
2.185808 | 293.0894 | 0.02023423 | 299.5053
2.189762 | 293.1561 | 0.02027265 | 299.585
2.193279 | 293.2111 | 0.02030685 | 299.6515
2.196715 | 293.2683 | 0.02034024 | 299.72
2.200457 | 293.3322 | 0.02037659 | 299.7963
2.205397 | 293.4054 | 0.02042464 | 299.8857
2.208224 | 293.4601 | 0.02045208 | 299.9499
2.211564 | 293.5119 | 0.02048455 | 300.0125
2.215647 | 293.5657 | 0.02052428 | 300.0795
2.219366 | 293.6247 | 0.02056044 | 300.1508
2.222897 | 293.675 | 0.02059478 | 300.2126
2.226515 | 293.7321 | 0.02062995 | 300.2816
2.230164 | 293.7878 | 0.02066542 | 300.3492
2.235058 | 293.8568 | 0.02071302 | 300.4342
2.238842 | 293.9183 | 0.02074979 | 300.5082
2.241327 | 293.9529 | 0.02077396 | 300.5508
2.244983 | 294.0072 | 0.0208095 | 300.6171
2.248832 | 294.0695 | 0.0208469 | 300.6921
2.253703 | 294.141 | 0.02089426 | 300.7796
2.256625 | 294.1891 | 0.02092264 | 300.8373
2.260985 | 294.2601 | 0.02096499 | 300.9228
2.263835 | 294.3019 | 0.02099269 | 300.974
2.267714 | 294.3643 | 0.02103038 | 301.0491
2.272568 | 294.44 | 0.02107754 | 301.1409
2.275718 | 294.4869 | 0.02110816 | 301.1981
2.279294 | 294.5406 | 0.02114291 | 301.2636
2.283047 | 294.5954 | 0.02117939 | 301.3307
2.287051 | 294.6568 | 0.02121829 | 301.4052
2.291753 | 294.7295 | 0.02126397 | 301.4936
2.294522 | 294.7719 | 0.02129087 | 301.545
2.298386 | 294.8325 | 0.02132841 | 301.6184
2.30343 | 294.9036 | 0.02137743 | 301.7061
2.306531 | 294.9471 | 0.02140758 | 301.7596
2.310233 | 294.9988 | 0.02144356 | 301.8235
2.313949 | 295.0504 | 0.02147968 | 301.8873
2.317662 | 295.1051 | 0.02151576 | 301.9542
2.322858 | 295.1801 | 0.02156625 | 302.0463
2.325754 | 295.2192 | 0.0215944 | 302.0948
2.329788 | 295.2819 | 0.02163357 | 302.1709
2.333475 | 295.3375 | 0.02166938 | 302.2387
2.338419 | 295.4128 | 0.0217174 | 302.3304
2.341399 | 295.4544 | 0.02174635 | 302.3817
2.345657 | 295.5144 | 0.02178774 | 302.4557
2.349409 | 295.5725 | 0.02182416 | 302.5263
2.353281 | 295.6346 | 0.02186174 | 302.6013
2.358125 | 295.7099 | 0.02190877 | 302.6927
2.361161 | 295.7557 | 0.02193825 | 302.7486
2.364944 | 295.8127 | 0.02197498 | 302.8181
2.369137 | 295.8751 | 0.0220157 | 302.8944
2.373976 | 295.9428 | 0.0220627 | 302.978
2.37715 | 295.9908 | 0.02209352 | 303.0365
2.381024 | 296.0459 | 0.02213115 | 303.1043
2.384948 | 296.1019 | 0.02216926 | 303.1734
2.390469 | 296.1795 | 0.02222287 | 303.2692
2.393178 | 296.2195 | 0.02224918 | 303.3181
2.398193 | 296.2971 | 0.02229784 | 303.4124
2.401266 | 296.333 | 0.02232773 | 303.4583
2.406466 | 296.4087 | 0.02237821 | 303.5513
2.409454 | 296.453 | 0.02240721 | 303.6055
2.414491 | 296.5303 | 0.02245609 | 303.6996
2.41716 | 296.5725 | 0.02248199 | 303.7507
2.421334 | 296.6286 | 0.02252252 | 303.8206
2.425708 | 296.695 | 0.02256498 | 303.9016
2.431012 | 296.7612 | 0.02261651 | 303.985
2.434049 | 296.8112 | 0.02264595 | 304.0453
2.437784 | 296.8686 | 0.02268219 | 304.1152
2.442887 | 296.9427 | 0.02273172 | 304.2063
2.44591 | 296.9903 | 0.02276103 | 304.2641
2.450149 | 297.0443 | 0.02280221 | 304.3319
2.454626 | 297.1085 | 0.02284565 | 304.411
2.458471 | 297.1596 | 0.02288299 | 304.4748
2.462407 | 297.2172 | 0.02292118 | 304.5456
2.466664 | 297.2812 | 0.02296248 | 304.6237
2.471028 | 297.3442 | 0.02300482 | 304.7012
2.475342 | 297.4132 | 0.02304665 | 304.7848
2.480436 | 297.4796 | 0.02309611 | 304.868
2.483607 | 297.5346 | 0.02312682 | 304.9338
2.487625 | 297.5877 | 0.02316583 | 305.0002
2.491522 | 297.644 | 0.02320363 | 305.0695
2.495939 | 297.7055 | 0.02324649 | 305.1456
2.500162 | 297.7657 | 0.02328746 | 305.22
2.505491 | 297.8537 | 0.02333909 | 305.326
2.508347 | 297.8884 | 0.02336683 | 305.3701
2.513007 | 297.9561 | 0.02341202 | 305.4534
2.518194 | 298.0188 | 0.02346238 | 305.5331
2.521006 | 298.062 | 0.02348964 | 305.5858
2.525505 | 298.1227 | 0.0235333 | 305.6615
2.529971 | 298.183 | 0.02357663 | 305.7365
2.533904 | 298.2421 | 0.02361476 | 305.8089
2.538081 | 298.2971 | 0.02365528 | 305.8778
2.542587 | 298.367 | 0.02369895 | 305.9629
2.547913 | 298.4333 | 0.02375065 | 306.0468
2.550922 | 298.4824 | 0.02377979 | 306.1061
2.555287 | 298.5384 | 0.02382215 | 306.1765
2.560759 | 298.615 | 0.0238752 | 306.2715
2.564119 | 298.6625 | 0.02390777 | 306.3302
2.569322 | 298.7331 | 0.02395824 | 306.4182
2.572709 | 298.7857 | 0.02399105 | 306.4822
2.577971 | 298.8521 | 0.0240421 | 306.5661
2.581194 | 298.9039 | 0.02407332 | 306.6289
2.585766 | 298.9588 | 0.02411768 | 306.6988
2.590125 | 299.0222 | 0.02415993 | 306.7769
2.594276 | 299.0764 | 0.02420019 | 306.845
2.598838 | 299.1416 | 0.02424439 | 306.9254
2.604242 | 299.2171 | 0.02429678 | 307.0191
2.607302 | 299.2583 | 0.02432644 | 307.0706
2.613038 | 299.3395 | 0.02438203 | 307.1711
2.616289 | 299.3816 | 0.02441355 | 307.2239
2.620607 | 299.4453 | 0.02445539 | 307.3022
2.626123 | 299.5115 | 0.02450889 | 307.3867
2.629398 | 299.5633 | 0.02454059 | 307.4497
2.633863 | 299.622 | 0.02458388 | 307.5233
2.638062 | 299.6856 | 0.02462454 | 307.6012
2.642874 | 299.7463 | 0.0246712 | 307.6779
2.646914 | 299.8035 | 0.02471033 | 307.7488
2.651442 | 299.8624 | 0.02475422 | 307.8228
2.655898 | 299.9241 | 0.0247974 | 307.8995
2.660757 | 299.9865 | 0.0248445 | 307.9781
2.664982 | 300.0436 | 0.02488543 | 308.0494
2.669705 | 300.1121 | 0.02493117 | 308.1339
2.675043 | 300.1825 | 0.0249829 | 308.2223
2.678198 | 300.2296 | 0.02501344 | 308.2801
2.682756 | 300.2867 | 0.02505761 | 308.3524
2.6878 | 300.3611 | 0.02510644 | 308.444
2.691918 | 300.4131 | 0.02514635 | 308.5097
2.697585 | 300.5021 | 0.02520118 | 308.6182
2.701229 | 300.5418 | 0.02523652 | 308.6699
2.705641 | 300.605 | 0.02527924 | 308.748
2.710242 | 300.6617 | 0.02532383 | 308.8201
2.715681 | 300.7391 | 0.02537648 | 308.916
2.718795 | 300.7759 | 0.02540667 | 308.9632
2.723482 | 300.8385 | 0.02545206 | 309.0416
2.729703 | 300.9209 | 0.0255123 | 309.1448
2.732609 | 300.9577 | 0.02554045 | 309.1915
2.737269 | 301.0179 | 0.02558558 | 309.2673
2.742453 | 301.0826 | 0.0256358 | 309.3494
2.746454 | 301.138 | 0.02567454 | 309.4184
2.751421 | 301.2015 | 0.02572264 | 309.4986
2.755549 | 301.2563 | 0.0257626 | 309.5673
2.757272 | 301.2799 | 0.02577928 | 309.5967
2.760241 | 301.3144 | 0.02580805 | 309.6412
2.764759 | 301.3741 | 0.02585179 | 309.7161
2.766448 | 301.3979 | 0.02586813 | 309.7457
2.7703 | 301.4375 | 0.02590547 | 309.798
2.77567 | 301.5129 | 0.02595744 | 309.8917
2.779148 | 301.5499 | 0.02599115 | 309.9402
2.783419 | 301.6056 | 0.02603249 | 310.0103
2.788385 | 301.6643 | 0.02608059 | 310.0857
2.792684 | 301.7217 | 0.0261222 | 310.1576
2.794273 | 301.7457 | 0.02613756 | 310.1871
2.79944 | 301.8014 | 0.02618763 | 310.2599
2.802073 | 301.8409 | 0.02621309 | 310.3085
2.803666 | 301.8649 | 0.02622849 | 310.3379
2.806844 | 301.9019 | 0.02625927 | 310.3855
2.811449 | 301.9651 | 0.02630382 | 310.4644
2.813019 | 301.989 | 0.026319 | 310.4937
2.816529 | 302.0317 | 0.02635298 | 310.5482
2.822459 | 302.1163 | 0.02641033 | 310.6532
2.826167 | 302.1594 | 0.02644623 | 310.7087
2.831949 | 302.2409 | 0.02650215 | 310.81
2.83499 | 302.2779 | 0.02653158 | 310.8572
2.836968 | 302.3019 | 0.02655073 | 310.8879
2.841543 | 302.3651 | 0.02659498 | 310.9667
2.844625 | 302.4038 | 0.0266248 | 311.0158
2.846591 | 302.4284 | 0.02664383 | 311.0471
2.84952 | 302.4711 | 0.02667215 | 311.0999
2.855872 | 302.553 | 0.0267336 | 311.2033
2.86065 | 302.6089 | 0.02677984 | 311.2753
2.863978 | 302.6494 | 0.02681205 | 311.327
2.870196 | 302.7246 | 0.02687222 | 311.4231
2.873233 | 302.765 | 0.02690159 | 311.474
2.877802 | 302.8248 | 0.02694578 | 311.5493
2.879891 | 302.8518 | 0.02696599 | 311.5834
2.884458 | 302.917 | 0.02701012 | 311.6643
2.887631 | 302.9538 | 0.02704083 | 311.7118
2.892752 | 303.0187 | 0.02709036 | 311.7941
2.897616 | 303.0777 | 0.02713741 | 311.8696
2.902122 | 303.1389 | 0.02718098 | 311.9461
2.903704 | 303.1621 | 0.02719625 | 311.9749
2.907159 | 303.204 | 0.02722968 | 312.0285
2.911715 | 303.267 | 0.02727371 | 312.1071
2.913438 | 303.2928 | 0.02729035 | 312.1389
2.918838 | 303.3541 | 0.0273426 | 312.2184
2.921538 | 303.3944 | 0.02736868 | 312.268
2.923148 | 303.4184 | 0.02738422 | 312.2976
2.926754 | 303.4578 | 0.02741912 | 312.3491
2.932931 | 303.5365 | 0.02747884 | 312.4489
2.936381 | 303.5715 | 0.02751223 | 312.4953
2.941073 | 303.6322 | 0.02755759 | 312.5721
2.942761 | 303.6579 | 0.02757389 | 312.6036
2.948303 | 303.7233 | 0.02762749 | 312.6878
2.951108 | 303.7608 | 0.02765459 | 312.735
2.956278 | 303.8223 | 0.02770458 | 312.814
2.960871 | 303.8812 | 0.02774897 | 312.8886
2.9657 | 303.9399 | 0.02779566 | 312.9637
2.967942 | 303.9655 | 0.02781734 | 312.9969
2.970458 | 304.0016 | 0.02784164 | 313.0417
2.972198 | 304.0266 | 0.02785843 | 313.0727
2.975777 | 304.0656 | 0.02789306 | 313.1237
2.98208 | 304.1501 | 0.02795394 | 313.2299
2.985859 | 304.1946 | 0.02799048 | 313.2873
2.990428 | 304.2537 | 0.02803462 | 313.3621
2.995274 | 304.3073 | 0.02808148 | 313.432
3.001943 | 304.3908 | 0.02814592 | 313.5383
3.005296 | 304.4251 | 0.02817836 | 313.5839
3.007608 | 304.4488 | 0.02820072 | 313.6153
3.010595 | 304.4911 | 0.02822955 | 313.6679
3.015442 | 304.5445 | 0.02827642 | 313.7377
3.020299 | 304.6043 | 0.02832335 | 313.8141
3.025265 | 304.6615 | 0.02837134 | 313.8882
3.027585 | 304.6852 | 0.02839378 | 313.9197
3.030317 | 304.7231 | 0.02842015 | 313.9671
3.032037 | 304.747 | 0.02843675 | 313.9969
3.035672 | 304.7816 | 0.02847192 | 314.0436
3.040772 | 304.8442 | 0.02852118 | 314.1237
3.045678 | 304.8978 | 0.0285686 | 314.1938
3.050765 | 304.9626 | 0.02861772 | 314.2761
3.057856 | 305.0405 | 0.02868626 | 314.378
3.062522 | 305.1085 | 0.02873127 | 314.4623
3.065986 | 305.1476 | 0.02876474 | 314.5132
3.072591 | 305.2399 | 0.02882847 | 314.6286
3.076275 | 305.2791 | 0.02886408 | 314.6802
3.081157 | 305.341 | 0.02891121 | 314.7589
3.082895 | 305.365 | 0.02892798 | 314.7889
3.086221 | 305.4074 | 0.02896008 | 314.8429
3.088138 | 305.4319 | 0.02897859 | 314.874
3.091438 | 305.4767 | 0.02901043 | 314.9302
3.096298 | 305.5384 | 0.02905734 | 315.0087
3.098252 | 305.5624 | 0.02907621 | 315.0394
3.101256 | 305.6016 | 0.02910521 | 315.0889
3.103284 | 305.628 | 0.02912478 | 315.1223
3.106669 | 305.668 | 0.02915746 | 315.174
3.112083 | 305.7306 | 0.02920974 | 315.2551
3.116956 | 305.7887 | 0.02925679 | 315.3299
3.11887 | 305.812 | 0.02927526 | 315.3598
3.12218 | 305.8449 | 0.02930725 | 315.4038
3.129168 | 305.9282 | 0.02937471 | 315.5111
3.132237 | 305.9578 | 0.02940436 | 315.551
3.137659 | 306.0159 | 0.02945673 | 315.6275
3.144897 | 306.0912 | 0.02952665 | 315.7273
3.148079 | 306.1343 | 0.02955734 | 315.7815
3.149902 | 306.159 | 0.02957492 | 315.8126
3.153511 | 306.1937 | 0.02960979 | 315.8594
3.160392 | 306.2786 | 0.02967618 | 315.9681
3.163707 | 306.3142 | 0.02970819 | 316.015
3.170899 | 306.3982 | 0.0297776 | 316.1237
3.174179 | 306.4361 | 0.02980926 | 316.1729
3.179659 | 306.4993 | 0.02986214 | 316.2549
3.184799 | 306.5627 | 0.02991172 | 316.3361
3.18663 | 306.586 | 0.02992938 | 316.3657
3.19009 | 306.6244 | 0.02996278 | 316.4159
3.197199 | 306.7146 | 0.03003133 | 316.5308
3.200743 | 306.7479 | 0.03006556 | 316.5761
3.20602 | 306.8132 | 0.03011646 | 316.6596
3.211392 | 306.871 | 0.0301683 | 316.7358
3.216627 | 306.9306 | 0.03021881 | 316.8134
3.223758 | 307.0081 | 0.03028762 | 316.9152
3.226725 | 307.0462 | 0.03031623 | 316.9636
3.228815 | 307.073 | 0.03033637 | 316.9977
3.232478 | 307.1152 | 0.03037171 | 317.0526
3.239466 | 307.1957 | 0.0304391 | 317.1572
3.242789 | 307.2342 | 0.03047115 | 317.2072
3.244887 | 307.2586 | 0.03049139 | 317.2387
3.250217 | 307.3132 | 0.03054282 | 317.3115
3.253518 | 307.3561 | 0.03057464 | 317.3659
3.255454 | 307.3812 | 0.03059329 | 317.3978
3.258821 | 307.4141 | 0.03062579 | 317.4421
3.264284 | 307.4789 | 0.03067845 | 317.5258
3.266063 | 307.5022 | 0.0306956 | 317.5554
3.269539 | 307.5396 | 0.03072913 | 317.6046
3.275214 | 307.6086 | 0.03078383 | 317.6934
3.280218 | 307.6674 | 0.03083207 | 317.7695
3.282386 | 307.6914 | 0.03085297 | 317.801
3.287505 | 307.7538 | 0.03090231 | 317.8812
3.290968 | 307.795 | 0.03093569 | 317.9344
3.298434 | 307.8772 | 0.03100767 | 318.0423
3.301927 | 307.9247 | 0.0310413 | 318.1021
3.3039 | 307.9516 | 0.03106031 | 318.136
3.307459 | 307.9877 | 0.03109463 | 318.1842
3.312648 | 308.0535 | 0.03114462 | 318.2682
3.314512 | 308.0798 | 0.03116257 | 318.3011
3.31781 | 308.1119 | 0.03119437 | 318.3445
3.323075 | 308.17 | 0.03124512 | 318.4207
3.325213 | 308.1954 | 0.03126573 | 318.4535
3.32853 | 308.2275 | 0.03129772 | 318.4969
3.330942 | 308.2509 | 0.03132099 | 318.5286
3.336298 | 308.3138 | 0.0313726 | 318.61
3.34179 | 308.3779 | 0.03142551 | 318.6932
3.345197 | 308.4135 | 0.03145835 | 318.7406
3.352343 | 308.4992 | 0.03152719 | 318.8511
3.355881 | 308.5296 | 0.03156132 | 318.8935
3.361445 | 308.5926 | 0.03161493 | 318.9757
3.363553 | 308.62 | 0.03163522 | 319.0105
3.367011 | 308.652 | 0.03166857 | 319.0544
3.372695 | 308.7179 | 0.03172332 | 319.14
3.377792 | 308.7785 | 0.03177241 | 319.2184
3.3799 | 308.8025 | 0.03179272 | 319.2497
3.38349 | 308.8432 | 0.03182729 | 319.3029
3.388743 | 308.9034 | 0.03187789 | 319.3813
3.390838 | 308.9275 | 0.03189806 | 319.4128
3.394613 | 308.9647 | 0.03193446 | 319.4629
3.399999 | 309.0263 | 0.03198632 | 319.5432
3.401974 | 309.0506 | 0.03200533 | 319.5744
3.405659 | 309.088 | 0.03204085 | 319.6245
3.413049 | 309.1731 | 0.032112 | 319.7354
3.416467 | 309.2065 | 0.03214494 | 319.7805
3.422222 | 309.2667 | 0.03220039 | 319.8605
3.429696 | 309.35 | 0.03227235 | 319.9698
3.433365 | 309.3878 | 0.0323077 | 320.0203
3.440843 | 309.4718 | 0.03237969 | 320.1303
3.444114 | 309.5043 | 0.03241121 | 320.174
3.452087 | 309.5888 | 0.03248798 | 320.2861
3.455863 | 309.6304 | 0.03252434 | 320.3408
3.461097 | 309.6855 | 0.03257474 | 320.414
3.466668 | 309.7471 | 0.03262836 | 320.495
3.468795 | 309.7716 | 0.03264884 | 320.527
3.472378 | 309.8083 | 0.03268334 | 320.576
3.478115 | 309.8743 | 0.03273855 | 320.6621
3.480021 | 309.8976 | 0.03275688 | 320.6921
3.483515 | 309.9336 | 0.03279053 | 320.7402
3.489237 | 309.9961 | 0.0328456 | 320.8226
3.491303 | 310.0194 | 0.03286548 | 320.8532
3.495047 | 310.0632 | 0.0329015 | 320.9101
3.500322 | 310.1225 | 0.03295225 | 320.9878
3.502625 | 310.1478 | 0.03297441 | 321.0212
3.506324 | 310.1915 | 0.03300999 | 321.0779
3.513981 | 310.2717 | 0.03308369 | 321.1846
3.517833 | 310.3187 | 0.03312073 | 321.2452
3.525315 | 310.3991 | 0.03319273 | 321.3517
3.528785 | 310.4381 | 0.03322611 | 321.4029
3.531093 | 310.4641 | 0.03324831 | 321.4369
3.534682 | 310.5037 | 0.03328284 | 321.489
3.540329 | 310.5611 | 0.03333718 | 321.566
3.54579 | 310.6162 | 0.03338973 | 321.64
3.548169 | 310.6409 | 0.03341263 | 321.673
3.553931 | 310.6967 | 0.03346808 | 321.7487
3.557378 | 310.732 | 0.03350125 | 321.796
3.563544 | 310.7979 | 0.03356056 | 321.8834
3.569362 | 310.8564 | 0.03361654 | 321.9621
3.574848 | 310.9132 | 0.03366932 | 322.0379
3.580566 | 310.973 | 0.03372431 | 322.1177
3.586307 | 311.0311 | 0.03377954 | 322.1957
3.591769 | 311.0863 | 0.03383208 | 322.2698
3.594244 | 311.1114 | 0.03385588 | 322.3036
3.600027 | 311.1719 | 0.0339115 | 322.3842
3.603913 | 311.2138 | 0.03394886 | 322.4398
3.611687 | 311.2965 | 0.03402361 | 322.5497
3.61551 | 311.3373 | 0.03406037 | 322.6039
3.620957 | 311.3942 | 0.03411274 | 322.6797
3.623277 | 311.4181 | 0.03413505 | 322.7118
3.627048 | 311.4563 | 0.0341713 | 322.7631
3.632596 | 311.5137 | 0.03422465 | 322.8398
3.640809 | 311.5976 | 0.03430361 | 322.9524
3.644343 | 311.6343 | 0.03433758 | 323.0014
3.650536 | 311.6997 | 0.0343971 | 323.0885
3.658267 | 311.7823 | 0.0344714 | 323.1982
3.661847 | 311.8217 | 0.0345058 | 323.2502
3.663988 | 311.8452 | 0.03452638 | 323.28125
3.66794 | 311.884 | 0.03456436 | 323.3338
3.673839 | 311.9466 | 0.03462105 | 323.4171
3.679409 | 312.0057 | 0.03467457 | 323.4958
3.68165 | 312.029 | 0.0346961 | 323.5269
3.687592 | 312.0954 | 0.03475318 | 323.6143
3.691224 | 312.1323 | 0.03478808 | 323.6639
3.697046 | 312.1932 | 0.03484402 | 323.7452
3.699299 | 312.2171 | 0.03486566 | 323.7771
3.703114 | 312.2602 | 0.0349023 | 323.8337
3.705241 | 312.2842 | 0.03492273 | 323.8652
3.711098 | 312.3416 | 0.034979 | 323.943
3.714642 | 312.379 | 0.03501305 | 323.9929
3.716984 | 312.4037 | 0.03503555 | 324.0258
3.722831 | 312.4636 | 0.03509172 | 324.1062
3.726534 | 312.5026 | 0.03512728 | 324.1582
3.728833 | 312.5268 | 0.03514936 | 324.1905
3.732577 | 312.566 | 0.03518532 | 324.2428
3.738691 | 312.6263 | 0.03524406 | 324.3246
3.746637 | 312.7086 | 0.03532037 | 324.4348
3.750608 | 312.75 | 0.0353585 | 324.4902
3.756255 | 312.8058 | 0.03541274 | 324.5657
3.762079 | 312.8641 | 0.03546868 | 324.6444
3.764519 | 312.889 | 0.03549211 | 324.6779
3.768003 | 312.9261 | 0.03552556 | 324.7273
3.770393 | 312.9515 | 0.0355485 | 324.7611
3.774127 | 312.9925 | 0.03558435 | 324.8153
3.776383 | 313.0172 | 0.03560599 | 324.8481
3.78233 | 313.0743 | 0.03566311 | 324.9259
3.786081 | 313.1137 | 0.03569912 | 324.9785
3.792347 | 313.1766 | 0.03575927 | 325.0634
3.798056 | 313.2338 | 0.03581409 | 325.1408
3.803917 | 313.2926 | 0.03587035 | 325.2201
3.806404 | 313.3172 | 0.03589423 | 325.2535
3.810292 | 313.3534 | 0.03593156 | 325.3032
3.816445 | 313.4124 | 0.03599064 | 325.3838
3.82244 | 313.4684 | 0.0360482 | 325.4607
3.828251 | 313.5211 | 0.036104 | 325.5336
3.834679 | 313.5789 | 0.03616573 | 325.6138
3.842754 | 313.6615 | 0.03624321 | 325.7249
3.846339 | 313.6938 | 0.03627763 | 325.7697
3.852513 | 313.7535 | 0.03633688 | 325.851
3.854938 | 313.778 | 0.03636014 | 325.8841
3.860945 | 313.8369 | 0.03641779 | 325.9641
3.86492 | 313.875 | 0.03645594 | 326.0161
3.870976 | 313.9384 | 0.03651403 | 326.101
3.873232 | 313.9631 | 0.03653566 | 326.1338
3.879247 | 314.0224 | 0.03659337 | 326.2142
3.883287 | 314.0647 | 0.03663211 | 326.2709
3.889607 | 314.1331 | 0.03669272 | 326.3618
3.89549 | 314.1937 | 0.03674913 | 326.4432
3.903796 | 314.275 | 0.0368288 | 326.5539
3.907796 | 314.3165 | 0.03686716 | 326.6095
3.914014 | 314.3783 | 0.03692678 | 326.6933
3.920077 | 314.4394 | 0.03698493 | 326.7759
3.926117 | 314.4984 | 0.03704285 | 326.8562
3.932602 | 314.5592 | 0.03710506 | 326.9397
3.938791 | 314.6217 | 0.03716439 | 327.0241
3.946789 | 314.697 | 0.03724109 | 327.1276
3.950961 | 314.7372 | 0.03728109 | 327.1825
3.959283 | 314.8204 | 0.03736087 | 327.2952
3.96318 | 314.8582 | 0.03739823 | 327.3468
3.969709 | 314.9224 | 0.03746082 | 327.4341
3.975612 | 314.9822 | 0.03751738 | 327.5149
3.977897 | 315.0056 | 0.03753928 | 327.5464
3.982106 | 315.0456 | 0.03757963 | 327.6013
3.990523 | 315.1288 | 0.0376603 | 327.7143
3.994581 | 315.1674 | 0.03769919 | 327.7672
4.000455 | 315.2238 | 0.03775549 | 327.8444
4.003143 | 315.2498 | 0.03778125 | 327.8799
4.007394 | 315.2917 | 0.03782198 | 327.9369
4.013465 | 315.3503 | 0.03788016 | 328.017
4.021951 | 315.4315 | 0.03796148 | 328.1282
4.026146 | 315.473 | 0.03800166 | 328.1846
4.032101 | 315.5292 | 0.03805872 | 328.2619
4.03837 | 315.5878 | 0.03811879 | 328.3426
4.044732 | 315.6501 | 0.03817974 | 328.4276
4.047061 | 315.6735 | 0.03820204 | 328.4592
4.053234 | 315.7295 | 0.03826118 | 328.5369
4.057171 | 315.7672 | 0.0382989 | 328.5886
4.059671 | 315.7911 | 0.03832284 | 328.6214
4.063659 | 315.8296 | 0.03836104 | 328.6741
4.069854 | 315.8883 | 0.03842038 | 328.7547
4.076097 | 315.9467 | 0.03848017 | 328.8352
4.078595 | 315.97 | 0.0385041 | 328.8674
4.082709 | 316.0092 | 0.0385435 | 328.9212
4.089221 | 316.0694 | 0.03860587 | 329.0044
4.095607 | 316.1293 | 0.03866702 | 329.087
4.104018 | 316.2069 | 0.03874757 | 329.1943
4.10812 | 316.2437 | 0.03878685 | 329.2456
4.114337 | 316.3061 | 0.03884636 | 329.3302
4.11674 | 316.3316 | 0.03886935 | 329.3643
4.12053 | 316.3672 | 0.03890564 | 329.4134
4.123122 | 316.3915 | 0.03893045 | 329.447
4.127532 | 316.431 | 0.03897268 | 329.502
4.136099 | 316.517 | 0.03905466 | 329.6187
4.140066 | 316.5547 | 0.03909263 | 329.6705
4.148982 | 316.6353 | 0.03917799 | 329.7827
4.153281 | 316.6753 | 0.03921914 | 329.8379
4.161873 | 316.7537 | 0.03930137 | 329.9469
4.168346 | 316.8121 | 0.03936333 | 330.0282
4.172862 | 316.8529 | 0.03940655 | 330.0851
4.17915 | 316.9112 | 0.03946672 | 330.1656
4.185179 | 316.9637 | 0.03952442 | 330.2395
4.191869 | 317.0239 | 0.03958845 | 330.3233
4.198186 | 317.082 | 0.03964888 | 330.4039
4.204538 | 317.1399 | 0.03970966 | 330.484375
4.211151 | 317.2041 | 0.03977291 | 330.5724
4.217315 | 317.2629 | 0.03983186 | 330.6531
4.223987 | 317.3261 | 0.03989567 | 330.7402
4.230741 | 317.391 | 0.03996026 | 330.8293
4.239265 | 317.4754 | 0.04004176 | 330.9442
4.243411 | 317.5117 | 0.04008142 | 330.9953
4.250242 | 317.5757 | 0.04014673 | 331.0836
4.256383 | 317.6347 | 0.04020546 | 331.1648
4.26537 | 317.7091 | 0.04029142 | 331.2709
4.269827 | 317.7499 | 0.04033404 | 331.3275
4.275667 | 317.8021 | 0.04038988 | 331.4005
4.278302 | 317.8253 | 0.04041508 | 331.4331
4.282608 | 317.8631 | 0.04045625 | 331.4862
4.289451 | 317.9253 | 0.04052167 | 331.5729
4.298063 | 318.0036 | 0.04060399 | 331.6818
4.302172 | 318.0388 | 0.04064328 | 331.7316
4.308717 | 318.0936 | 0.04070586 | 331.8097
4.315565 | 318.1555 | 0.04077131 | 331.896
4.321941 | 318.2131 | 0.04083225 | 331.9764
4.328713 | 318.2755 | 0.04089696 | 332.063
4.335473 | 318.3401 | 0.04096155 | 332.152
4.344357 | 318.4223 | 0.04104642 | 332.266
4.348557 | 318.4629 | 0.04108654 | 332.3217
4.355068 | 318.5215 | 0.04114875 | 332.4037
4.361974 | 318.5803 | 0.04121475 | 332.4869
4.37086 | 318.6569 | 0.04129965 | 332.5952
4.375138 | 318.6958 | 0.04134051 | 332.6495
4.384166 | 318.7751 | 0.04142676 | 332.761
4.388661 | 318.8146 | 0.04146969 | 332.8166
4.395092 | 318.8718 | 0.04153112 | 332.8969
4.40415 | 318.9452 | 0.04161766 | 333.0024
4.408583 | 318.9808 | 0.04166002 | 333.0537
4.415165 | 319.0352 | 0.04172289 | 333.1315
4.42194 | 319.0941 | 0.04178759 | 333.2146
4.428689 | 319.1542 | 0.04185203 | 333.2989
4.435411 | 319.2115 | 0.04191622 | 333.3801
4.444542 | 319.2922 | 0.04200339 | 333.4936
4.449008 | 319.3291 | 0.04204604 | 333.5464
4.457989 | 319.4068 | 0.04213179 | 333.6563
4.462419 | 319.4483 | 0.04217406 | 333.7137
4.468961 | 319.5041 | 0.04223651 | 333.7929
4.475609 | 319.5618 | 0.04229996 | 333.8745
4.478373 | 319.5868 | 0.04232634 | 333.9095
4.482827 | 319.6263 | 0.04236885 | 333.965
4.489785 | 319.6861 | 0.04243525 | 334.0497
4.496345 | 319.7399 | 0.04249787 | 334.1269
4.505366 | 319.8228 | 0.04258393 | 334.2423
4.509932 | 319.8598 | 0.04262751 | 334.2957
4.516549 | 319.9146 | 0.04269066 | 334.3741
4.523491 | 319.9728 | 0.0427569 | 334.4571
4.530078 | 320.0251 | 0.04281976 | 334.5329
4.536866 | 320.0824 | 0.04288452 | 334.6144
4.539572 | 320.1064 | 0.04291033 | 334.6482
4.543966 | 320.1446 | 0.04295225 | 334.7022
4.553072 | 320.2235 | 0.04303909 | 334.8139
4.557326 | 320.2589 | 0.04307969 | 334.8645
4.566684 | 320.3446 | 0.04316891 | 334.9841
4.570876 | 320.3801 | 0.04320888 | 335.0346
4.577945 | 320.4407 | 0.0432763 | 335.1206
4.587426 | 320.5255 | 0.04336669 | 335.2397
4.591498 | 320.5626 | 0.0434055 | 335.2916
4.598772 | 320.6264 | 0.04347484 | 335.3817
4.605423 | 320.6835 | 0.04353825 | 335.4627
4.612316 | 320.7434 | 0.04360396 | 335.5474
4.621696 | 320.8231 | 0.04369338 | 335.6609
4.626044 | 320.858 | 0.04373483 | 335.7114
4.633513 | 320.92 | 0.04380603 | 335.8003
4.63976 | 320.973 | 0.04386557 | 335.8758
4.642548 | 320.9967 | 0.04389214 | 335.9095
4.649727 | 321.0531 | 0.04396058 | 335.9916
4.653792 | 321.0846 | 0.04399933 | 336.0376
4.663619 | 321.1682 | 0.04409297 | 336.1566
4.668196 | 321.2061 | 0.04413658 | 336.211
4.674981 | 321.262 | 0.04420124 | 336.2914
4.684714 | 321.343 | 0.04429397 | 336.4074
4.689069 | 321.3791 | 0.04433547 | 336.4592
4.695877 | 321.4341 | 0.04440032 | 336.5386
4.698831 | 321.4575 | 0.04442848 | 336.5727
4.705926 | 321.516 | 0.04449607 | 336.6567
4.710771 | 321.555 | 0.04454222 | 336.7132
4.720013 | 321.6285 | 0.04463026 | 336.8198
4.724817 | 321.6691 | 0.04467601 | 336.8778
4.731606 | 321.7269 | 0.04474066 | 336.9601
4.741141 | 321.8045 | 0.04483147 | 337.0721
4.745414 | 321.8377 | 0.04487216 | 337.1206
4.755153 | 321.9194 | 0.04496489 | 337.2376
4.759426 | 321.9543 | 0.04500557 | 337.2879
4.766853 | 322.0168 | 0.04507628 | 337.3773
4.773787 | 322.0738 | 0.04514229 | 337.4593
4.780278 | 322.1292 | 0.04520407 | 337.5382
4.783135 | 322.1543 | 0.04523126 | 337.5738
4.787612 | 322.1935 | 0.04527387 | 337.6293
4.797121 | 322.2725 | 0.04536436 | 337.7428
4.801658 | 322.3068 | 0.04540756 | 337.7933
4.808894 | 322.3655 | 0.04547643 | 337.8781
4.816216 | 322.4292 | 0.04554608 | 337.9685
4.822805 | 322.4832 | 0.04560879 | 338.0464
4.830063 | 322.5409 | 0.04567786 | 338.1303
4.837398 | 322.6005 | 0.04574765 | 338.2164
4.84703 | 322.6795 | 0.04583929 | 338.3303
4.851626 | 322.7137 | 0.04588302 | 338.381
4.858586 | 322.7689 | 0.04594924 | 338.4614
4.861606 | 322.7938 | 0.04597796 | 338.4972
4.866189 | 322.8303 | 0.04602156 | 338.5503
4.873163 | 322.8861 | 0.0460879 | 338.6313
4.883289 | 322.9631 | 0.04618423 | 338.7448
4.888106 | 323.0002 | 0.04623005 | 338.7992
4.897643 | 323.077 | 0.04632074 | 338.9106
4.902141 | 323.1116 | 0.04636352 | 338.9615
4.912207 | 323.1862 | 0.04645926 | 339.0722
4.91692 | 323.2241 | 0.04650407 | 339.1273
4.926428 | 323.3023 | 0.04659446 | 339.24
4.930958 | 323.3341 | 0.04663755 | 339.288
4.941167 | 323.4106 | 0.04673462 | 339.4013
4.945973 | 323.4473 | 0.04678031 | 339.4554
4.952659 | 323.5 | 0.04684387 | 339.5323
4.960222 | 323.5581 | 0.04691576 | 339.6177
4.96787 | 323.615 | 0.04698846 | 339.7023
4.977697 | 323.6902 | 0.04708186 | 339.813
4.982434 | 323.7303 | 0.04712686 | 339.8705
4.992163 | 323.8009 | 0.04721934 | 339.9761
4.996727 | 323.8355 | 0.04726271 | 340.0271
5.004204 | 323.8954 | 0.04733374 | 340.1143
5.013976 | 323.9706 | 0.04742658 | 340.2249
5.01898 | 324.0091 | 0.04747412 | 340.2815
5.025938 | 324.0623 | 0.04754022 | 340.3599
5.033569 | 324.1204 | 0.04761271 | 340.4457
5.040245 | 324.1735 | 0.04767612 | 340.5232
5.043141 | 324.1972 | 0.04770362 | 340.5574
5.050435 | 324.2563 | 0.04777288 | 340.6431
5.055059 | 324.2883 | 0.0478168 | 340.6917
5.062951 | 324.3529 | 0.04789173 | 340.7852
5.072345 | 324.4317 | 0.04798091 | 340.8985
5.077356 | 324.4686 | 0.04802849 | 340.9535
5.087222 | 324.5434 | 0.04812218 | 341.0642
5.091795 | 324.5793 | 0.04816559 | 341.1167
5.099143 | 324.6368 | 0.04823533 | 341.201
5.106981 | 324.7001 | 0.04830972 | 341.293
5.116864 | 324.7675 | 0.04840357 | 341.3959
5.121855 | 324.8032 | 0.04845095 | 341.4496
5.131612 | 324.879 | 0.04854355 | 341.561
5.136346 | 324.9097 | 0.04858849 | 341.6087
5.14393 | 324.9589 | 0.0486605 | 341.6851
5.151212 | 325.0085 | 0.04872962 | 341.7609
5.158658 | 325.0615 | 0.04880029 | 341.8409
5.16868 | 325.1332 | 0.0488954 | 341.9488
5.173871 | 325.1683 | 0.04894466 | 342.0027
5.18096 | 325.2151 | 0.04901195 | 342.0749
5.191208 | 325.2912 | 0.04910916 | 342.1882
5.195305 | 325.3205 | 0.04914803 | 342.2324
5.203127 | 325.3755 | 0.04922223 | 342.3158
5.210794 | 325.4283 | 0.04929497 | 342.3962
5.217849 | 325.4765 | 0.0493619 | 342.4699
5.225083 | 325.5276 | 0.04943052 | 342.5472
5.233005 | 325.586 | 0.04950563 | 342.6344
5.242992 | 325.6527 | 0.04960036 | 342.7372
5.247781 | 325.6863 | 0.04964578 | 342.7882
5.255423 | 325.7389 | 0.04971824 | 342.8684
5.262508 | 325.7869 | 0.04978543 | 342.942
5.269903 | 325.8387 | 0.04985554 | 343.0206
5.27774 | 325.8948 | 0.04992983 | 343.1053
5.284993 | 325.9456 | 0.04999859 | 343.1823
5.295159 | 326.0197 | 0.05009494 | 343.2935
5.299711 | 326.0499 | 0.05013809 | 343.3401
5.307274 | 326.1006 | 0.05020978 | 343.4182
5.315038 | 326.1576 | 0.05028335 | 343.5036
5.322048 | 326.2064 | 0.05034978 | 343.5778
5.332406 | 326.275 | 0.05044794 | 343.6838
5.337377 | 326.3073 | 0.05049505 | 343.7341
5.344743 | 326.3536 | 0.05056487 | 343.8069
5.352283 | 326.4037 | 0.05063631 | 343.8844
5.359377 | 326.4538 | 0.05070351 | 343.9602
5.366985 | 326.5029 | 0.0507756 | 344.0368
5.374272 | 326.5521 | 0.05084462 | 344.1125
5.382121 | 326.6074 | 0.05091896 | 344.1964
5.391575 | 326.6725 | 0.05100849 | 344.2958
5.396269 | 326.7034 | 0.05105296 | 344.3438
5.404013 | 326.7569 | 0.05112629 | 344.4254
5.413769 | 326.8286 | 0.05121865 | 344.5329
5.418289 | 326.8615 | 0.05126144 | 344.5824
5.425563 | 326.91 | 0.05133031 | 344.6573
5.433317 | 326.9604 | 0.05140373 | 344.7357
5.443374 | 327.0314 | 0.05149892 | 344.8436
5.448389 | 327.0645 | 0.0515464 | 344.8949
5.455749 | 327.1121 | 0.05161607 | 344.9691
5.465752 | 327.1733 | 0.05171078 | 345.0663
5.470178 | 327.2031 | 0.05175266 | 345.1123
5.477985 | 327.2573 | 0.05182654 | 345.195
5.485511 | 327.3084 | 0.05189776 | 345.2736
5.492972 | 327.3568 | 0.05196837 | 345.3491
5.49997 | 327.4041 | 0.05203458 | 345.421875
5.507452 | 327.4558 | 0.05210536 | 345.5008
5.514802 | 327.5047 | 0.05217489 | 345.5766
5.52314 | 327.5584 | 0.05225379 | 345.6606
5.530639 | 327.6075 | 0.05232472 | 345.7368
5.537578 | 327.6539 | 0.05239035 | 345.8086
5.544715 | 327.7034 | 0.05245784 | 345.8843
5.555305 | 327.7697 | 0.05255802 | 345.989
5.559657 | 327.7987 | 0.05259917 | 346.0338
5.567608 | 327.8527 | 0.05267435 | 346.1168
5.577446 | 327.9178 | 0.05276737 | 346.2178
5.58261 | 327.9495 | 0.0528162 | 346.2683
5.589534 | 327.9929 | 0.05288168 | 346.3368
5.597144 | 328.0425 | 0.05295362 | 346.4142
5.604566 | 328.0914 | 0.05302378 | 346.4901
5.611401 | 328.1363 | 0.0530884 | 346.56
5.619473 | 328.1885 | 0.0531647 | 346.6415
5.627207 | 328.2386 | 0.05323779 | 346.7199
5.634479 | 328.2856 | 0.05330652 | 346.7934
5.641415 | 328.3314 | 0.05337206 | 346.8646
5.648923 | 328.3811 | 0.053443 | 346.9417
5.656534 | 328.4312 | 0.05351491 | 347.0197
5.666619 | 328.4999 | 0.05361018 | 347.1253
5.67169 | 328.535 | 0.05365808 | 347.1791
5.67914 | 328.5842 | 0.05372845 | 347.2556
5.688984 | 328.6483 | 0.05382144 | 347.3557
5.69355 | 328.6786 | 0.05386456 | 347.4027
5.701119 | 328.7287 | 0.05393605 | 347.4805
5.711377 | 328.7934 | 0.05403293 | 347.5826
5.716245 | 328.823 | 0.05407891 | 347.6299
5.723326 | 328.8667 | 0.05414579 | 347.6995
5.731049 | 328.9165 | 0.05421871 | 347.7776
5.738066 | 328.9584 | 0.05428498 | 347.8448
5.745866 | 329.0048 | 0.05435864 | 347.9196
5.755936 | 329.0714 | 0.05445369 | 348.0231
5.760896 | 329.1032 | 0.05450052 | 348.0732
5.767961 | 329.147 | 0.05456721 | 348.1427
5.775424 | 329.1915 | 0.05463767 | 348.2144
5.785769 | 329.2547 | 0.05473531 | 348.3152
5.789933 | 329.2799 | 0.05477462 | 348.3557
5.797296 | 329.3217 | 0.05484412 | 348.4241
5.805208 | 329.3645 | 0.05491882 | 348.4954
5.813006 | 329.4123 | 0.05499241 | 348.5717
5.820017 | 329.4577 | 0.05505855 | 348.6429
5.827813 | 329.5073 | 0.05513209 | 348.721
5.834888 | 329.5475 | 0.05519886 | 348.7869
5.842205 | 329.5883 | 0.05526791 | 348.8542
5.849777 | 329.6354 | 0.05533934 | 348.929
5.857691 | 329.6854 | 0.05541398 | 349.0081
5.864823 | 329.7274 | 0.05548125 | 349.076
5.872735 | 329.7789 | 0.05555586 | 349.1566
5.882449 | 329.8456 | 0.05564743 | 349.2592
5.886784 | 329.8723 | 0.05568831 | 349.3019
5.895295 | 329.9223 | 0.05576857 | 349.3829
5.902494 | 329.9633 | 0.05583647 | 349.45
5.909681 | 330.01 | 0.05590421 | 349.5232
5.917286 | 330.0588 | 0.05597589 | 349.6
5.924848 | 330.1021 | 0.0560472 | 349.6708
5.935141 | 330.1627 | 0.05614423 | 349.769
5.940132 | 330.1944 | 0.05619126 | 349.819
5.94991 | 330.2528 | 0.05628342 | 349.9132
5.954473 | 330.2797 | 0.05632643 | 349.9568
5.962589 | 330.3265 | 0.05640293 | 350.0332
5.96999 | 330.3688 | 0.05647267 | 350.1024
5.976805 | 330.4106 | 0.05653688 | 350.1693
5.984149 | 330.455 | 0.05660608 | 350.2406
5.991759 | 330.4997 | 0.05667778 | 350.3131
6.002118 | 330.5651 | 0.05677535 | 350.4167
6.006402 | 330.5931 | 0.0568157 | 350.4605
6.014325 | 330.6453 | 0.0568903 | 350.5421
6.021488 | 330.6892 | 0.05695776 | 350.6123
6.029474 | 330.7361 | 0.05703297 | 350.6885
6.036722 | 330.7811 | 0.05710123 | 350.7601
6.04637 | 330.8442 | 0.05719205 | 350.859
6.050943 | 330.869 | 0.05723512 | 350.9004
6.05889 | 330.9167 | 0.05730995 | 350.9773
6.066247 | 330.9636 | 0.0573792 | 351.0514
6.076199 | 331.024 | 0.05747288 | 351.1483
6.081571 | 331.0531 | 0.05752346 | 351.1971
6.088647 | 331.092 | 0.05759009 | 351.2617
6.098924 | 331.1563 | 0.0576868 | 351.364
6.103445 | 331.1867 | 0.05772933 | 351.4112
6.111236 | 331.2363 | 0.05780263 | 351.4896
6.118425 | 331.2763 | 0.05787029 | 351.5559
6.125972 | 331.3198 | 0.05794132 | 351.627
6.133826 | 331.3658 | 0.05801522 | 351.702
6.143678 | 331.4262 | 0.05810791 | 351.7986
6.148384 | 331.4537 | 0.05815217 | 351.8435
6.155542 | 331.4952 | 0.05821951 | 351.9113
6.163682 | 331.5429 | 0.05829609 | 351.9888
6.1714 | 331.5879 | 0.05836868 | 352.0623
6.178401 | 331.6242 | 0.05843455 | 352.124
6.185937 | 331.6652 | 0.05850544 | 352.1926
6.19605 | 331.7265 | 0.05860053 | 352.2912
6.20067 | 331.7537 | 0.05864397 | 352.3354
6.207939 | 331.7936 | 0.05871233 | 352.4018
6.216199 | 331.8393 | 0.05879001 | 352.4778
6.223614 | 331.8807 | 0.05885973 | 352.5464
6.230465 | 331.918 | 0.05892415 | 352.6087
6.238309 | 331.9595 | 0.05899791 | 352.6789
6.246108 | 332.0022 | 0.05907123 | 352.7501
6.253015 | 332.044 | 0.05913613 | 352.8175
6.261036 | 332.0906 | 0.05921152 | 352.8937
6.268298 | 332.1299 | 0.05927978 | 352.9595
6.275966 | 332.17 | 0.05935185 | 353.0276
6.283306 | 332.21 | 0.05942084 | 353.0945
6.290817 | 332.2533 | 0.05949141 | 353.1655
6.300622 | 332.3099 | 0.05958353 | 353.2583
6.305592 | 332.337 | 0.05963023 | 353.3035
6.315692 | 332.3948 | 0.05972511 | 353.3986
6.322958 | 332.4358 | 0.05979336 | 353.4663
6.327415 | 332.4596 | 0.05983523 | 353.5064
6.335164 | 332.5003 | 0.05990802 | 353.5755
6.342321 | 332.5401 | 0.05997525 | 353.6416
6.349918 | 332.585 | 0.06004658 | 353.7146
6.357445 | 332.6311 | 0.06011725 | 353.7887
6.365042 | 332.6723 | 0.0601886 | 353.8578
6.373031 | 332.7161 | 0.06026361 | 353.931
6.382914 | 332.7756 | 0.06035638 | 354.0271
6.387112 | 332.8 | 0.06039578 | 354.067
6.395068 | 332.8433 | 0.06047047 | 354.1396
6.402659 | 332.8864 | 0.06054173 | 354.2107
6.410084 | 332.9296 | 0.06061141 | 354.2814
6.417952 | 332.9738 | 0.06068526 | 354.3547
6.425507 | 333.0134 | 0.06075617 | 354.422
6.435521 | 333.0613 | 0.06085018 | 354.5063
6.439881 | 333.0858 | 0.06089109 | 354.5469
6.448053 | 333.1299 | 0.06096778 | 354.6211
6.455331 | 333.1691 | 0.06103607 | 354.687
6.465304 | 333.2194 | 0.06112966 | 354.7738
6.472858 | 333.2597 | 0.06120052 | 354.8419
6.477876 | 333.2865 | 0.0612476 | 354.8872
6.485049 | 333.3254 | 0.06131489 | 354.9525
6.492957 | 333.3662 | 0.06138907 | 355.0223
6.50032 | 333.4051 | 0.06145814 | 355.0883
6.507448 | 333.4447 | 0.06152498 | 355.1543
6.517814 | 333.5028 | 0.06162218 | 355.2507
6.522858 | 333.5303 | 0.06166947 | 355.2968
6.530411 | 333.5699 | 0.0617403 | 355.3642
6.540592 | 333.628 | 0.06183574 | 355.4601
6.545693 | 333.6582 | 0.06188355 | 355.5092
6.552894 | 333.6979 | 0.06195105 | 355.5756
6.560516 | 333.7385 | 0.0620225 | 355.6443
6.567681 | 333.7765 | 0.06208966 | 355.7087
6.575563 | 333.819 | 0.06216354 | 355.7803
6.585616 | 333.8764 | 0.06225774 | 355.8751
6.590533 | 333.9005 | 0.06230382 | 355.9171
6.597991 | 333.9349 | 0.06237374 | 355.9787
6.605484 | 333.9733 | 0.06244396 | 356.0446
6.615512 | 334.0264 | 0.06253792 | 356.1348
6.623097 | 334.0621 | 0.062609 | 356.1982
6.627738 | 334.0854 | 0.06265248 | 356.2385
6.638016 | 334.1376 | 0.06274877 | 356.3286
6.642554 | 334.1615 | 0.06279129 | 356.3692
6.650254 | 334.2 | 0.06286341 | 356.4359
6.658095 | 334.2409 | 0.06293686 | 356.5058
6.667891 | 334.2959 | 0.06302857 | 356.5972
6.672427 | 334.323 | 0.06307104 | 356.6413
6.682754 | 334.3752 | 0.06316776 | 356.7315
6.68754 | 334.3995 | 0.06321257 | 356.7734
6.695167 | 334.44 | 0.06328397 | 356.8421
6.705187 | 334.4926 | 0.06337778 | 356.9318
6.710181 | 334.5178 | 0.06342454 | 356.9753
6.720344 | 334.5712 | 0.06351967 | 357.0664
6.725282 | 334.5994 | 0.06356588 | 357.113
6.733014 | 334.6405 | 0.06363825 | 357.1827
6.739989 | 334.6756 | 0.06370353 | 357.2436
6.747742 | 334.7141 | 0.0637761 | 357.3105
6.758053 | 334.769 | 0.06387257 | 357.4037
6.765508 | 334.8072 | 0.06394233 | 357.4694
6.770412 | 334.8312 | 0.06398822 | 357.5115
6.778097 | 334.8687 | 0.06406013 | 357.5773
6.788368 | 334.9181 | 0.06415623 | 357.6645
6.792818 | 334.9427 | 0.06419785 | 357.7056
6.800671 | 334.9848 | 0.06427129 | 357.7769
6.810765 | 335.033 | 0.06436572 | 357.8622
6.818395 | 335.0742 | 0.06443708 | 357.9318
6.823202 | 335.0997 | 0.06448203 | 357.975
6.833302 | 335.1539 | 0.06457647 | 358.0669
6.840865 | 335.1921 | 0.06464719 | 358.1329
6.845945 | 335.2186 | 0.06469468 | 358.1783
6.853511 | 335.2586 | 0.06476542 | 358.2465
6.860808 | 335.3011 | 0.06483361 | 358.3163
6.871063 | 335.3543 | 0.06492947 | 358.4076
6.876203 | 335.3791 | 0.06497753 | 358.4514
6.883136 | 335.414 | 0.06504233 | 358.5119
6.893609 | 335.468 | 0.06514021 | 358.6047
6.898308 | 335.4934 | 0.06518412 | 358.6476
6.905454 | 335.5284 | 0.0652509 | 358.709
6.91306 | 335.5649 | 0.06532198 | 358.7735
6.923616 | 335.6193 | 0.06542061 | 358.8672
6.928762 | 335.6459 | 0.06546869 | 358.9129
6.935886 | 335.6791 | 0.06553526 | 358.9723
6.943228 | 335.714 | 0.06560385 | 359.0342
6.95057 | 335.7514 | 0.06567244 | 359.0988
6.958197 | 335.7915 | 0.06574367 | 359.1674
6.968458 | 335.8373 | 0.06583954 | 359.2509
6.976181 | 335.8714 | 0.06591168 | 359.3132
6.980627 | 335.8948 | 0.0659532 | 359.3532
6.990791 | 335.9479 | 0.0660481 | 359.4442
6.998506 | 335.9807 | 0.06612016 | 359.5052
7.003506 | 336.0064 | 0.06616686 | 359.5494
7.011572 | 336.0471 | 0.06624216 | 359.6201
7.018344 | 336.0803 | 0.06630538 | 359.6785
7.025746 | 336.1156 | 0.06637448 | 359.7411
7.033464 | 336.1514 | 0.06644654 | 359.8054
7.041229 | 336.1885 | 0.06651902 | 359.8712
7.048829 | 336.2263 | 0.06658996 | 359.9371
7.056335 | 336.2621 | 0.06666001 | 360.0008
7.063835 | 336.2986 | 0.06673 | 360.0651
7.071602 | 336.338 | 0.06680247 | 360.1334
7.081748 | 336.3864 | 0.06689715 | 360.2193
7.086688 | 336.4116 | 0.06694323 | 360.2629
7.096869 | 336.4596 | 0.06703823 | 360.3486
7.101784 | 336.4833 | 0.06708408 | 360.3905
7.109643 | 336.5219 | 0.06715739 | 360.4583
7.119554 | 336.572 | 0.06724982 | 360.5453
7.127199 | 336.607 | 0.06732114 | 360.6085
7.132248 | 336.633 | 0.06736822 | 360.6534
7.139409 | 336.6675 | 0.067435 | 360.7144
7.14973 | 336.719 | 0.06753124 | 360.8044
7.157352 | 336.7514 | 0.06760233 | 360.8648
7.164965 | 336.785 | 0.06767333 | 360.9265
7.169974 | 336.8104 | 0.06772002 | 360.9705
7.179917 | 336.8587 | 0.0678127 | 361.0557
7.187488 | 336.8921 | 0.0678833 | 361.1171
7.195227 | 336.9301 | 0.06795543 | 361.1839
7.200245 | 336.954 | 0.0680022 | 361.2264
7.207948 | 336.9895 | 0.068074 | 361.2904
7.21525 | 337.0237 | 0.06814205 | 361.3517
7.225494 | 337.0689 | 0.06823754 | 361.4347
7.233287 | 337.1044 | 0.06831016 | 361.4991
7.240642 | 337.1401 | 0.06837869 | 361.5622
7.247965 | 337.1739 | 0.06844691 | 361.6231
7.255734 | 337.209 | 0.0685193 | 361.6869
7.263575 | 337.2436 | 0.06859235 | 361.7505
7.271085 | 337.2772 | 0.06866232 | 361.8119
7.278435 | 337.3102 | 0.06873079 | 361.872
7.285892 | 337.3451 | 0.06880024 | 361.9346
7.293617 | 337.3778 | 0.06887221 | 361.9958
7.298774 | 337.4018 | 0.06892022 | 362.0389
7.30866 | 337.4497 | 0.06901228 | 362.1237
7.316191 | 337.4822 | 0.06908241 | 362.184
7.323749 | 337.516 | 0.06915279 | 362.2458
7.331364 | 337.5486 | 0.06922369 | 362.3064
7.336607 | 337.5733 | 0.0692725 | 362.3506
7.344013 | 337.6054 | 0.06934146 | 362.4101
7.354017 | 337.6512 | 0.06943458 | 362.493
7.361669 | 337.6874 | 0.0695058 | 362.5578
7.369131 | 337.7219 | 0.06957525 | 362.62
7.37666 | 337.7532 | 0.06964533 | 362.679
7.38431 | 337.7877 | 0.06971652 | 362.742
7.389277 | 337.8121 | 0.06976273 | 362.7849
7.399473 | 337.8604 | 0.06985759 | 362.8712
7.406948 | 337.8972 | 0.06992713 | 362.936
7.414497 | 337.9295 | 0.06999737 | 362.9962
7.419592 | 337.9527 | 0.07004477 | 363.0384
7.42694 | 337.9873 | 0.07011311 | 363.1004
7.434687 | 338.0239 | 0.07018517 | 363.1658
7.442015 | 338.0576 | 0.07025332 | 363.2268
7.449998 | 338.0945 | 0.07032757 | 363.2934
7.457229 | 338.1256 | 0.07039481 | 363.3513
7.464634 | 338.1566 | 0.07046369 | 363.4096
7.472684 | 338.1901 | 0.07053855 | 363.4729
7.479941 | 338.2217 | 0.07060603 | 363.5315
7.48763 | 338.2572 | 0.07067752 | 363.5956
7.4956 | 338.2948 | 0.0707516 | 363.663
7.502875 | 338.3267 | 0.07081923 | 363.7219
7.510144 | 338.3582 | 0.0708868 | 363.7803
7.518137 | 338.3924 | 0.0709611 | 363.8442
7.52597 | 338.4273 | 0.0710339 | 363.9082
7.535806 | 338.4748 | 0.0711253 | 363.9926
7.543398 | 338.5064 | 0.07119586 | 364.0522
7.551084 | 338.5389 | 0.07126728 | 364.1133
7.558548 | 338.5691 | 0.07133665 | 364.1709
7.566056 | 338.6009 | 0.07140641 | 364.2306
7.573661 | 338.6318 | 0.07147708 | 364.2896
7.581341 | 338.6651 | 0.07154842 | 364.3514
7.588876 | 338.6972 | 0.07161842 | 364.4115
7.596313 | 338.7316 | 0.07168748 | 364.4737
7.603838 | 338.7619 | 0.07175738 | 364.5318
7.611617 | 338.7913 | 0.07182965 | 364.5897
7.619301 | 338.825 | 0.07190101 | 364.6521
7.62413 | 338.8483 | 0.07194585 | 364.6935
7.634324 | 338.8937 | 0.0720405 | 364.7769
7.64193 | 338.9289 | 0.0721111 | 364.8406
7.649611 | 338.9625 | 0.07218241 | 364.9028
7.657062 | 338.9955 | 0.07225157 | 364.9636
7.66462 | 339.0287 | 0.07232173 | 365.025
7.672272 | 339.0611 | 0.07239277 | 365.0858
7.680071 | 339.0952 | 0.07246514 | 365.1489
7.687587 | 339.1291 | 0.0725349 | 365.2109
7.695086 | 339.1629 | 0.07260448 | 365.2728
7.702701 | 339.1963 | 0.07267514 | 365.3345
7.707847 | 339.2208 | 0.07272288 | 365.3784
7.714933 | 339.2525 | 0.07278862 | 365.4366
7.722639 | 339.2848 | 0.07286012 | 365.4976
7.73293 | 339.3249 | 0.07295561 | 365.5756
7.740738 | 339.3568 | 0.07302804 | 365.6365
7.74839 | 339.3903 | 0.07309902 | 365.6985
7.755894 | 339.4229 | 0.07316862 | 365.7592
7.763444 | 339.4563 | 0.07323864 | 365.8208
7.771153 | 339.4871 | 0.07331014 | 365.8802
7.778787 | 339.5159 | 0.07338095 | 365.9371
7.786248 | 339.5477 | 0.07345013 | 365.9967
7.793863 | 339.5797 | 0.07352073 | 366.0571
7.801502 | 339.6122 | 0.07359156 | 366.118
7.809259 | 339.6466 | 0.07366347 | 366.1815
7.816698 | 339.6778 | 0.07373243 | 366.2404
7.824264 | 339.708 | 0.07380257 | 366.2986
7.832022 | 339.7411 | 0.07387447 | 366.3606
7.839808 | 339.7708 | 0.07394665 | 366.4192
7.847323 | 339.8029 | 0.0740163 | 366.4794
7.854763 | 339.8359 | 0.07408523 | 366.5402
7.862281 | 339.8649 | 0.07415491 | 366.5971
7.870132 | 339.8937 | 0.07422768 | 366.6547
7.877613 | 339.9267 | 0.07429697 | 366.7158
7.884979 | 339.9573 | 0.07436521 | 366.7738
7.892647 | 339.9894 | 0.07443625 | 366.8346
7.900453 | 340.0237 | 0.07450855 | 366.8982
7.907963 | 340.056 | 0.07457811 | 366.9585
7.915342 | 340.0896 | 0.07464644 | 367.0198
7.923019 | 340.1223 | 0.07471754 | 367.0813
7.930917 | 340.1552 | 0.07479067 | 367.1436
7.938556 | 340.1841 | 0.07486143 | 367.2009
7.94584 | 340.2171 | 0.07492886 | 367.2612
7.953306 | 340.2488 | 0.07499798 | 367.3209
7.961053 | 340.2829 | 0.07506969 | 367.384
7.968932 | 340.3113 | 0.07514265 | 367.4415
7.976483 | 340.3405 | 0.07521256 | 367.4987
7.984077 | 340.366 | 0.07528288 | 367.5521
7.991676 | 340.3976 | 0.07535321 | 367.6121
7.999436 | 340.4256 | 0.07542504 | 367.6687
8.007068 | 340.455 | 0.07549568 | 367.7265
8.014717 | 340.4872 | 0.07556646 | 367.7873
8.02229 | 340.5173 | 0.07563654 | 367.8456
8.029975 | 340.5444 | 0.07570767 | 367.901
8.037575 | 340.5713 | 0.075778 | 367.956
8.04526 | 340.6005 | 0.0758491 | 368.0137
8.052912 | 340.6274 | 0.07591991 | 368.0689
8.060576 | 340.6594 | 0.0759908 | 368.1295
8.068132 | 340.6889 | 0.07606069 | 368.1871
8.075734 | 340.7203 | 0.076131 | 368.247
8.083472 | 340.7463 | 0.07620258 | 368.3015
8.091211 | 340.7758 | 0.07627415 | 368.3597
8.098749 | 340.8039 | 0.07634386 | 368.4158
8.106247 | 340.8334 | 0.07641319 | 368.4732
8.113811 | 340.8636 | 0.07648313 | 368.5316
8.121404 | 340.8968 | 0.07655332 | 368.5934
8.129126 | 340.9268 | 0.07662471 | 368.6523
8.136646 | 340.9574 | 0.07669422 | 368.7109
8.144202 | 340.984 | 0.07676408 | 368.7654
8.151789 | 341.0135 | 0.0768342 | 368.8232
8.159532 | 341.0439 | 0.07690576 | 368.8825
8.167145 | 341.0717 | 0.07697613 | 368.9386
8.174624 | 341.1008 | 0.07704524 | 368.9955
8.182192 | 341.1312 | 0.07711517 | 369.0542
8.190126 | 341.1586 | 0.07718849 | 369.111
8.197755 | 341.1846 | 0.07725899 | 369.1651
8.205243 | 341.213 | 0.07732817 | 369.2214
8.212838 | 341.2407 | 0.07739834 | 369.2773
8.220727 | 341.2686 | 0.07747123 | 369.3344
8.22844 | 341.2944 | 0.07754248 | 369.3886
8.235911 | 341.3226 | 0.07761148 | 369.4447
8.243667 | 341.3503 | 0.07768313 | 369.5012
8.251411 | 341.3783 | 0.07775465 | 369.5579
8.25906 | 341.4053 | 0.07782529 | 369.6132
8.266629 | 341.434 | 0.07789518 | 369.6701
8.274442 | 341.4599 | 0.07796733 | 369.7248
8.282093 | 341.4903 | 0.07803796 | 369.7839
8.289737 | 341.5164 | 0.07810854 | 369.8383
8.297312 | 341.5474 | 0.07817845 | 369.8978
8.304937 | 341.5791 | 0.07824883 | 369.9581
8.312578 | 341.6128 | 0.07831933 | 370.0207
8.320343 | 341.6396 | 0.07839101 | 370.0763
8.327881 | 341.6703 | 0.07846056 | 370.1352
8.335432 | 341.6993 | 0.07853023 | 370.1924
8.34309 | 341.7284 | 0.0786009 | 370.2501
8.350943 | 341.7613 | 0.07867333 | 370.3127
8.358585 | 341.7886 | 0.07874385 | 370.3683
8.366073 | 341.8174 | 0.07881293 | 370.4251
8.373732 | 341.8445 | 0.07888358 | 370.4807
8.381605 | 341.8696 | 0.07895622 | 370.5349
8.389342 | 341.8938 | 0.07902761 | 370.5875
8.396851 | 341.9256 | 0.07909684 | 370.6476
8.404493 | 341.9524 | 0.07916732 | 370.7028
8.412244 | 341.9828 | 0.07923879 | 370.7623
8.419958 | 342.007 | 0.07930994 | 370.815
8.427593 | 342.0345 | 0.07938034 | 370.8708
8.435219 | 342.0627 | 0.07945065 | 370.9275
8.442861 | 342.092 | 0.0795211 | 370.9854
8.450674 | 342.119 | 0.07959314 | 371.0414
8.458268 | 342.1477 | 0.07966313 | 371.0986
8.465778 | 342.1755 | 0.07973235 | 371.1544
8.473392 | 342.2038 | 0.07980252 | 371.2111
8.481242 | 342.2321 | 0.07987487 | 371.2687
8.488877 | 342.2578 | 0.07994524 | 371.3227
8.496328 | 342.291 | 0.08001387 | 371.3842
8.503929 | 342.3171 | 0.08008391 | 371.4386
8.511867 | 342.3456 | 0.08015705 | 371.4966
8.519501 | 342.3753 | 0.08022738 | 371.5551
8.526924 | 342.399 | 0.08029577 | 371.6061
8.534608 | 342.4248 | 0.08036656 | 371.6605
8.542424 | 342.4543 | 0.08043855 | 371.7192
8.550163 | 342.4798 | 0.08050983 | 371.7734
8.55773 | 342.507 | 0.08057953 | 371.8289
8.565263 | 342.5368 | 0.08064888 | 371.887
8.573078 | 342.5643 | 0.08072085 | 371.9437
8.580831 | 342.5938 | 0.08079223 | 372.0023
8.588411 | 342.6226 | 0.08086201 | 372.0595
8.596026 | 342.6502 | 0.08093212 | 372.1156
8.603706 | 342.6863 | 0.08100279 | 372.1811
8.611547 | 342.716 | 0.08107495 | 372.2402
8.619184 | 342.7423 | 0.08114526 | 372.295
8.626742 | 342.7718 | 0.08121481 | 372.3529
8.634404 | 342.801 | 0.08128531 | 372.4109
8.642393 | 342.8253 | 0.08135885 | 372.4647
8.650058 | 342.8507 | 0.08142939 | 372.5186
8.657573 | 342.8771 | 0.08149855 | 372.5731
8.665229 | 342.9056 | 0.08156899 | 372.6303
8.673115 | 342.931 | 0.08164155 | 372.6848
8.68597 | 342.9695 | 0.08175983 | 372.7708
8.693129 | 342.9945 | 0.08182569 | 372.8225
8.701199 | 343.0208 | 0.08189993 | 372.8788
8.711575 | 343.0526 | 0.08199538 | 372.949
8.719265 | 343.0803 | 0.0820661 | 373.0055
8.726841 | 343.1048 | 0.08213577 | 373.0581
8.734556 | 343.1306 | 0.08220672 | 373.1126
8.747018 | 343.1665 | 0.08232133 | 373.1944
8.754455 | 343.192 | 0.08238971 | 373.2477
8.762622 | 343.2196 | 0.08246479 | 373.3058
8.770663 | 343.246 | 0.08253871 | 373.3621
8.777772 | 343.2704 | 0.08260405 | 373.413
8.785408 | 343.2954 | 0.08267425 | 373.4664
8.792908 | 343.322 | 0.08274318 | 373.5211
8.803844 | 343.36 | 0.08284368 | 373.6
8.811535 | 343.3837 | 0.08291435 | 373.6521
8.819097 | 343.4126 | 0.08298383 | 373.7096
8.826686 | 343.4358 | 0.08305356 | 373.7609
8.834748 | 343.4592 | 0.08312765 | 373.8141
8.842445 | 343.4828 | 0.08319837 | 373.8662
8.854395 | 343.5211 | 0.08330815 | 373.9489
8.862447 | 343.5486 | 0.0833821 | 374.0066
8.870082 | 343.5718 | 0.08345224 | 374.058
8.877868 | 343.5969 | 0.08352375 | 374.1121
8.885267 | 343.6232 | 0.08359169 | 374.1661
8.892864 | 343.647 | 0.08366145 | 374.2182
8.903925 | 343.6808 | 0.08376303 | 374.293
8.911614 | 343.7076 | 0.08383361 | 374.3486
8.919404 | 343.7329 | 0.08390513 | 374.4029
8.92714 | 343.7589 | 0.08397615 | 374.4579
8.93494 | 343.7827 | 0.08404775 | 374.5106
8.942598 | 343.8093 | 0.08411803 | 374.5659
8.955292 | 343.8499 | 0.08423454 | 374.6538
8.963019 | 343.8761 | 0.08430545 | 374.7089
8.970608 | 343.9029 | 0.08437508 | 374.7642
8.978407 | 343.9303 | 0.08444663 | 374.8209
8.986485 | 343.959 | 0.08452073 | 374.8799
8.99422 | 343.986 | 0.08459169 | 374.936
9.004588 | 344.0213 | 0.08468679 | 375.0101
9.012336 | 344.0478 | 0.08475786 | 375.0656
9.02 | 344.0739 | 0.08482815 | 375.1205
9.027833 | 344.1009 | 0.08489998 | 375.1768
9.040061 | 344.136 | 0.08501215 | 375.2572
9.05094 | 344.17 | 0.08511191 | 375.3318
9.058711 | 344.1971 | 0.08518316 | 375.388
9.06666 | 344.2207 | 0.08525604 | 375.4412
9.074332 | 344.2469 | 0.08532637 | 375.4962
9.081817 | 344.2708 | 0.08539499 | 375.548
9.089502 | 344.2961 | 0.08546543 | 375.6021
9.097586 | 344.3217 | 0.08553953 | 375.6578
9.105232 | 344.3465 | 0.08560961 | 375.7112
9.112679 | 344.3718 | 0.08567785 | 375.7644
9.120316 | 344.3972 | 0.08574783 | 375.8185
9.128318 | 344.4209 | 0.08582117 | 375.8719
9.140626 | 344.4587 | 0.08593395 | 375.9556
9.151177 | 344.4932 | 0.08603061 | 376.0295
9.159219 | 344.5165 | 0.08610429 | 376.0827
9.172133 | 344.5524 | 0.0862226 | 376.1664
9.182289 | 344.5835 | 0.08631562 | 376.2353
9.195669 | 344.6217 | 0.08643818 | 376.3232
9.203199 | 344.6463 | 0.08650713 | 376.3759
9.210264 | 344.6716 | 0.08657181 | 376.4279
9.220998 | 344.7031 | 0.08667011 | 376.4994
9.228956 | 344.7264 | 0.08674297 | 376.5522
9.23667 | 344.7532 | 0.08681357 | 376.608
9.244321 | 344.7801 | 0.0868836 | 376.6639
9.252039 | 344.8096 | 0.08695421 | 376.7227
9.265036 | 344.8492 | 0.08707318 | 376.8108
9.272614 | 344.8737 | 0.08714253 | 376.8637
9.283095 | 344.9061 | 0.08723844 | 376.9352
9.29644 | 344.9433 | 0.08736056 | 377.0219
9.306576 | 344.9719 | 0.08745331 | 377.0882
9.314223 | 344.9991 | 0.08752325 | 377.1443
9.32993 | 345.0442 | 0.08766694 | 377.2478
9.337699 | 345.07 | 0.087738 | 377.3027
9.345389 | 345.0947 | 0.08780832 | 377.3563
9.353291 | 345.1191 | 0.08788059 | 377.4103
9.365924 | 345.1544 | 0.08799612 | 377.4925
9.376518 | 345.1862 | 0.08809298 | 377.5638
9.384296 | 345.2111 | 0.08816409 | 377.6179
9.397039 | 345.2446 | 0.08828061 | 377.6985
9.407532 | 345.2753 | 0.08837653 | 377.7684
9.420597 | 345.3115 | 0.08849595 | 377.8531
9.430938 | 345.3438 | 0.08859046 | 377.9241
9.443488 | 345.3849 | 0.08870512 | 378.0125
9.451473 | 345.4099 | 0.08877809 | 378.0674
9.462031 | 345.4404 | 0.08887455 | 378.1372
9.474634 | 345.4722 | 0.08898971 | 378.2156
9.485329 | 345.5008 | 0.08908742 | 378.2838
9.498299 | 345.535 | 0.08920591 | 378.3661
9.508407 | 345.564 | 0.08929823 | 378.4329
9.516228 | 345.5886 | 0.08936964 | 378.4868
9.528997 | 345.6202 | 0.08948626 | 378.5655
9.536781 | 345.6442 | 0.08955733 | 378.6187
9.547088 | 345.6746 | 0.08965142 | 378.6876
9.555063 | 345.7008 | 0.08972422 | 378.744
9.567633 | 345.7357 | 0.08983896 | 378.8257
9.578202 | 345.7689 | 0.08993541 | 378.8986
9.590903 | 345.7988 | 0.09005136 | 378.9752
9.599396 | 345.8245 | 0.09012886 | 379.0328
9.609367 | 345.8527 | 0.09021985 | 379.0982
9.622402 | 345.8906 | 0.09033877 | 379.1848
9.63296 | 345.9196 | 0.0904351 | 379.2531
9.640551 | 345.9469 | 0.09050432 | 379.3093
9.656379 | 345.9908 | 0.0906487 | 379.4121
9.664117 | 346.0148 | 0.09071925 | 379.4652
9.676868 | 346.052 | 0.09083553 | 379.5502
9.687564 | 346.0824 | 0.09093306 | 379.6205
9.700353 | 346.1211 | 0.09104965 | 379.7073
9.710919 | 346.1553 | 0.09114596 | 379.7813
9.724104 | 346.1875 | 0.09126617 | 379.8623
9.734336 | 346.2194 | 0.09135941 | 379.9327
9.746813 | 346.2555 | 0.09147312 | 380.0155
9.757981 | 346.2841 | 0.09157491 | 380.0857
9.770371 | 346.317 | 0.09168781 | 380.1646
9.781394 | 346.343 | 0.09178826 | 380.2314
9.793931 | 346.3755 | 0.09190249 | 380.3105
9.804423 | 346.4065 | 0.09199804 | 380.3808
9.820643 | 346.4519 | 0.09214577 | 380.4869
9.835908 | 346.4945 | 0.09228479 | 380.5865
9.848589 | 346.5281 | 0.09240026 | 380.6674
9.859946 | 346.5597 | 0.09250366 | 380.7415
9.872431 | 346.5957 | 0.0926173 | 380.8243
9.883141 | 346.6216 | 0.09271481 | 380.8899
9.898898 | 346.6612 | 0.09285824 | 380.9881
9.911811 | 346.6965 | 0.09297575 | 381.0716
9.922251 | 346.7243 | 0.09307075 | 381.1384
9.934983 | 346.7582 | 0.09318659 | 381.2198
9.945849 | 346.7852 | 0.09328546 | 381.2871
9.958596 | 346.8193 | 0.09340142 | 381.3689
9.969171 | 346.8489 | 0.0934976 | 381.438
9.982542 | 346.8828 | 0.09361922 | 381.5218
9.992783 | 346.9076 | 0.09371236 | 381.5846
10.00528 | 346.943 | 0.09382595 | 381.6669
10.01631 | 346.9706 | 0.09392632 | 381.7354
10.02923 | 347.0035 | 0.09404372 | 381.8165
10.03969 | 347.0322 | 0.09413883 | 381.8844
10.05273 | 347.0596 | 0.09425738 | 381.9598
10.06334 | 347.087 | 0.09435376 | 382.0268
10.07583 | 347.1181 | 0.09446727 | 382.1043
10.08704 | 347.1439 | 0.09456914 | 382.1716
10.09952 | 347.1777 | 0.09468255 | 382.2522
10.11042 | 347.205 | 0.09478155 | 382.3201
10.12607 | 347.2443 | 0.09492379 | 382.4177
10.1387 | 347.2731 | 0.0950385 | 382.4934
10.14974 | 347.303 | 0.09513874 | 382.5646
10.16292 | 347.337 | 0.09525843 | 382.6478
10.17331 | 347.3643 | 0.09535269 | 382.714
10.1859 | 347.3923 | 0.09546708 | 382.7886
10.1969 | 347.4245 | 0.09556688 | 382.8622
10.2127 | 347.4625 | 0.09571033 | 382.9591
10.22577 | 347.494 | 0.09582891 | 383.0392
10.23618 | 347.5194 | 0.0959234 | 383.1033
10.24882 | 347.5442 | 0.09603813 | 383.1746
10.25982 | 347.5723 | 0.09613793 | 383.2439
10.27245 | 347.6044 | 0.09625248 | 383.3231
10.28358 | 347.6347 | 0.09635346 | 383.3953
10.2959 | 347.667 | 0.09646514 | 383.4737
10.30457 | 347.6916 | 0.09654373 | 383.531
10.31507 | 347.7189 | 0.09663898 | 383.5976
10.32799 | 347.7531 | 0.09675617 | 383.6803
10.33862 | 347.7771 | 0.09685255 | 383.7438
10.35196 | 347.8022 | 0.09697349 | 383.8178
10.36756 | 347.8371 | 0.09711485 | 383.9106
10.38634 | 347.8768 | 0.09728513 | 384.0198
10.39893 | 347.9059 | 0.09739917 | 384.0956
10.40984 | 347.9305 | 0.09749804 | 384.1608
10.42235 | 347.9604 | 0.09761138 | 384.2373
10.43322 | 347.9878 | 0.09770989 | 384.3054
10.44666 | 348.0168 | 0.09783161 | 384.3842
10.4622 | 348.0519 | 0.09797239 | 384.4771
10.47269 | 348.0768 | 0.09806738 | 384.541
10.48526 | 348.1062 | 0.09818117 | 384.6173
10.49619 | 348.1372 | 0.09828012 | 384.6896
10.50931 | 348.1633 | 0.09839891 | 384.7641
10.52013 | 348.1895 | 0.09849685 | 384.8308
10.53292 | 348.2207 | 0.09861262 | 384.9098
10.54366 | 348.244 | 0.09870985 | 384.9729
10.55682 | 348.2714 | 0.09882893 | 385.049
10.5671 | 348.2959 | 0.09892191 | 385.1119
10.58024 | 348.3288 | 0.09904081 | 385.1941
10.59089 | 348.3554 | 0.09913716 | 385.2606
10.60344 | 348.3861 | 0.09925064 | 385.3383
10.61999 | 348.4189 | 0.09940037 | 385.4323
10.63037 | 348.4458 | 0.09949421 | 385.4981
10.64377 | 348.4745 | 0.09961535 | 385.5766
10.65959 | 348.5083 | 0.09975845 | 385.6691
10.66997 | 348.5346 | 0.09985226 | 385.7344
10.68303 | 348.5639 | 0.09997033 | 385.8123
10.69379 | 348.5948 | 0.1000675 | 385.8841
10.7072 | 348.6271 | 0.1001887 | 385.9666
10.71794 | 348.6524 | 0.1002857 | 386.032
10.73358 | 348.6869 | 0.1004271 | 386.1248
10.74663 | 348.7071 | 0.100545 | 386.1926
10.76249 | 348.7417 | 0.1006882 | 386.2863
10.77895 | 348.7717 | 0.1008369 | 386.3769
10.79406 | 348.7993 | 0.1009734 | 386.4602
10.8054 | 348.8243 | 0.1010758 | 386.5275
10.81871 | 348.8538 | 0.101196 | 386.6065
10.82912 | 348.8782 | 0.1012899 | 386.6699
10.84501 | 348.9101 | 0.1014334 | 386.7607
10.85768 | 348.9411 | 0.1015477 | 386.8393
10.86885 | 348.9676 | 0.1016485 | 386.9076
10.8821 | 348.9992 | 0.1017681 | 386.989
10.89275 | 349.0248 | 0.1018641 | 387.0545
10.9088 | 349.061 | 0.1020089 | 387.1507
10.92167 | 349.0871 | 0.1021249 | 387.2245
10.93814 | 349.1217 | 0.1022735 | 387.3204
10.95349 | 349.1517 | 0.102412 | 387.4073
10.96438 | 349.1773 | 0.1025101 | 387.4737
10.97728 | 349.1986 | 0.1026264 | 387.5423
10.9962 | 349.2396 | 0.102797 | 387.6539
11.00907 | 349.2685 | 0.102913 | 387.731
11.02506 | 349.3014 | 0.1030571 | 387.8234
11.03598 | 349.3296 | 0.1031555 | 387.8928
11.04937 | 349.3585 | 0.1032761 | 387.9718
11.06021 | 349.3852 | 0.1033738 | 388.0393
11.0735 | 349.4144 | 0.1034935 | 388.1181
11.08934 | 349.4425 | 0.1036362 | 388.2047
11.10024 | 349.4662 | 0.1037344 | 388.2691
11.11376 | 349.4882 | 0.1038561 | 388.3409
11.12958 | 349.5122 | 0.1039986 | 388.4227
11.1451 | 349.537 | 0.1041383 | 388.5046
11.1612 | 349.5659 | 0.1042833 | 388.5929
11.17694 | 349.597 | 0.104425 | 388.6826
11.18813 | 349.6212 | 0.1045256 | 388.7486
11.20137 | 349.6523 | 0.1046447 | 388.8294
11.21193 | 349.6778 | 0.1047397 | 388.8947
11.22537 | 349.7081 | 0.1048607 | 388.9755
11.23599 | 349.7369 | 0.1049561 | 389.0446
11.24969 | 349.7672 | 0.1050793 | 389.1262
11.26513 | 349.7999 | 0.1052182 | 389.2166
11.28067 | 349.83 | 0.1053579 | 389.3045
11.30009 | 349.8648 | 0.1055325 | 389.4112
11.31286 | 349.8824 | 0.1056474 | 389.4755
11.33203 | 349.9159 | 0.1058197 | 389.5798
11.34524 | 349.9413 | 0.1059384 | 389.6544
11.36404 | 349.9752 | 0.1061073 | 389.7578
11.38017 | 350.0023 | 0.1062523 | 389.8445
11.39295 | 350.0272 | 0.1063671 | 389.917
11.40427 | 350.0508 | 0.1064687 | 389.9829
11.41752 | 350.0703 | 0.1065877 | 390.0509
11.43359 | 350.0996 | 0.106732 | 390.1399
11.45 | 350.1318 | 0.1068793 | 390.2332
11.46561 | 350.1633 | 0.1070195 | 390.323
11.48148 | 350.1948 | 0.1071619 | 390.4137
11.4979 | 350.2282 | 0.1073093 | 390.5084
11.50874 | 350.2541 | 0.1074066 | 390.5753
11.52201 | 350.2769 | 0.1075257 | 390.6472
11.53308 | 350.3016 | 0.1076249 | 390.7135
11.54672 | 350.3341 | 0.1077472 | 390.7975
11.56279 | 350.3656 | 0.1078914 | 390.8889
11.5732 | 350.3895 | 0.1079847 | 390.9521
11.58632 | 350.411 | 0.1081024 | 391.0221
11.60302 | 350.4353 | 0.1082522 | 391.1077
11.62176 | 350.4572 | 0.1084203 | 391.1979
11.63465 | 350.4758 | 0.1085358 | 391.2637
11.65132 | 350.5047 | 0.1086852 | 391.3545
11.66717 | 350.5329 | 0.1088273 | 391.4416
11.68605 | 350.5669 | 0.1089964 | 391.5457
11.70223 | 350.5964 | 0.1091414 | 391.6354
11.71523 | 350.6193 | 0.1092578 | 391.7065
11.73138 | 350.6434 | 0.1094025 | 391.79
11.7479 | 350.6727 | 0.1095504 | 391.8807
11.76429 | 350.6997 | 0.1096972 | 391.9684
11.77471 | 350.7245 | 0.1097905 | 392.0327
11.79112 | 350.7563 | 0.1099373 | 392.1257
11.80717 | 350.7847 | 0.110081 | 392.2138
11.81993 | 350.8119 | 0.1101952 | 392.289
11.83632 | 350.8378 | 0.1103418 | 392.3754
11.84761 | 350.8635 | 0.1104429 | 392.4438
11.86383 | 350.8933 | 0.110588 | 392.5341
11.8769 | 350.9171 | 0.1107049 | 392.6066
11.89335 | 350.9428 | 0.110852 | 392.693
11.90974 | 350.968 | 0.1109986 | 392.7787
11.92878 | 350.998 | 0.1111687 | 392.8792
11.94472 | 351.0214 | 0.1113113 | 392.9612
11.95809 | 351.0422 | 0.1114308 | 393.0315
11.97444 | 351.0698 | 0.111577 | 393.1198
11.99346 | 351.1036 | 0.1117469 | 393.2245
12.00688 | 351.1223 | 0.1118668 | 393.2925
12.02285 | 351.1479 | 0.1120095 | 393.3772
12.03916 | 351.1745 | 0.1121552 | 393.4644
12.05517 | 351.2017 | 0.1122982 | 393.5511
12.07207 | 351.2285 | 0.1124491 | 393.6404
12.09106 | 351.2643 | 0.1126186 | 393.7473
12.10446 | 351.2814 | 0.1127383 | 393.8135
12.12062 | 351.3052 | 0.1128826 | 393.897
12.13653 | 351.3273 | 0.1130245 | 393.9777
12.15283 | 351.3504 | 0.11317 | 394.0608
12.17224 | 351.3759 | 0.1133432 | 394.1576
12.18531 | 351.4013 | 0.1134598 | 394.232
12.2018 | 351.4257 | 0.1136068 | 394.3173
12.22085 | 351.4582 | 0.1137768 | 394.4207
12.23731 | 351.4847 | 0.1139235 | 394.5083
12.25095 | 351.5109 | 0.1140451 | 394.5856
12.26662 | 351.5365 | 0.1141848 | 394.6696
12.28623 | 351.5661 | 0.1143596 | 394.7717
12.29992 | 351.583 | 0.1144816 | 394.8388
12.31589 | 351.6052 | 0.1146239 | 394.9199
12.33228 | 351.6316 | 0.11477 | 395.0071
12.34806 | 351.6553 | 0.1149105 | 395.0893
12.36464 | 351.685 | 0.1150582 | 395.181
12.38116 | 351.7126 | 0.1152053 | 395.2701
12.39659 | 351.7388 | 0.1153427 | 395.3538
12.41643 | 351.7633 | 0.1155193 | 395.4511
12.43251 | 351.7932 | 0.1156624 | 395.5414
12.44603 | 351.8143 | 0.1157828 | 395.6126
12.45739 | 351.8389 | 0.1158839 | 395.6802
12.47053 | 351.859 | 0.1160008 | 395.7491
12.48714 | 351.8868 | 0.1161486 | 395.8387
12.50349 | 351.9132 | 0.116294 | 395.926
12.52023 | 351.934 | 0.116443 | 396.0084
12.5393 | 351.9568 | 0.1166126 | 396.1011
12.55324 | 351.9731 | 0.1167365 | 396.1685
12.57214 | 351.999 | 0.1169046 | 396.2642
12.5889 | 352.0188 | 0.1170536 | 396.3454
12.60209 | 352.0352 | 0.1171709 | 396.4104
12.6215 | 352.0598 | 0.1173434 | 396.5064
12.63474 | 352.0794 | 0.117461 | 396.5751
12.65099 | 352.0978 | 0.1176054 | 396.6531
12.66753 | 352.1197 | 0.1177524 | 396.736
12.68437 | 352.143 | 0.1179019 | 396.8215
12.70041 | 352.1667 | 0.1180444 | 396.9048
12.71715 | 352.1932 | 0.118193 | 396.9935
12.73607 | 352.2279 | 0.118361 | 397.0993
12.75264 | 352.2523 | 0.1185081 | 397.1852
12.76638 | 352.2729 | 0.11863 | 397.2568
12.78273 | 352.2912 | 0.1187751 | 397.335
12.80189 | 352.317 | 0.1189451 | 397.4316
12.81545 | 352.3325 | 0.1190654 | 397.4969
12.83167 | 352.3529 | 0.1192093 | 397.577
12.85135 | 352.3831 | 0.1193838 | 397.6805
12.86485 | 352.4021 | 0.1195036 | 397.7495
12.88136 | 352.42 | 0.11965 | 397.8279
12.89805 | 352.4372 | 0.119798 | 397.9062
12.91479 | 352.4564 | 0.1199464 | 397.9868
12.9315 | 352.4726 | 0.1200945 | 398.064
12.94716 | 352.4955 | 0.1202333 | 398.145
12.96389 | 352.517 | 0.1203815 | 398.2283
12.98027 | 352.5381 | 0.1205267 | 398.3099
12.99703 | 352.5572 | 0.1206751 | 398.3906
13.01306 | 352.5787 | 0.1208171 | 398.4713
13.03007 | 352.5979 | 0.1209678 | 398.553
13.04906 | 352.623 | 0.1211359 | 398.6484
13.06569 | 352.6424 | 0.1212831 | 398.7289
13.07878 | 352.6601 | 0.121399 | 398.7952
13.09531 | 352.6807 | 0.1215453 | 398.8767
13.1124 | 352.7013 | 0.1216965 | 398.9603
13.12872 | 352.7228 | 0.1218409 | 399.0422
13.14501 | 352.7443 | 0.121985 | 399.124
13.16215 | 352.7685 | 0.1221366 | 399.2119
13.17854 | 352.7856 | 0.1222816 | 399.2890625
13.19524 | 352.8062 | 0.1224293 | 399.3712
13.21198 | 352.8235 | 0.1225773 | 399.4499
13.22847 | 352.8487 | 0.1227231 | 399.5366
13.24451 | 352.8709 | 0.1228649 | 399.6184
13.26112 | 352.8958 | 0.1230116 | 399.7052
13.27814 | 352.9125 | 0.123162 | 399.7841
13.2943 | 352.9297 | 0.1233048 | 399.8607
13.31425 | 352.9471 | 0.1234811 | 399.9507
13.32743 | 352.9609 | 0.1235975 | 400.013
13.34433 | 352.9812 | 0.1237468 | 400.0956
13.36405 | 353.0065 | 0.1239209 | 400.1939
13.37741 | 353.024 | 0.1240388 | 400.2609
13.39454 | 353.0474 | 0.12419 | 400.3479
13.41045 | 353.0646 | 0.1243305 | 400.4236
13.43039 | 353.0828 | 0.1245065 | 400.5146
13.44385 | 353.0999 | 0.1246252 | 400.5815
13.46046 | 353.1231 | 0.1247717 | 400.6665
13.48044 | 353.146 | 0.124948 | 400.763
13.4941 | 353.1655 | 0.1250684 | 400.8334
13.51053 | 353.1908 | 0.1252133 | 400.9202
13.5284 | 353.2141 | 0.1253708 | 401.0098
13.54732 | 353.2424 | 0.1255376 | 401.1088
13.56426 | 353.2574 | 0.1256869 | 401.1855
13.57718 | 353.2746 | 0.1258008 | 401.2508
13.59764 | 353.2917 | 0.1259811 | 401.3425
13.61107 | 353.3011 | 0.1260995 | 401.4005
13.6309 | 353.3151 | 0.1262742 | 401.4866
13.6442 | 353.3331 | 0.1263914 | 401.554
13.66122 | 353.3501 | 0.1265413 | 401.6335
13.67767 | 353.3694 | 0.1266862 | 401.7136
13.69764 | 353.3914 | 0.1268619 | 401.8091
13.71135 | 353.4049 | 0.1269827 | 401.8729
13.73118 | 353.4253 | 0.1271572 | 401.9661
13.74477 | 353.4391 | 0.1272768 | 402.0299
13.76185 | 353.457 | 0.1274271 | 402.1107
13.77873 | 353.4786 | 0.1275756 | 402.1949
13.79508 | 353.5 | 0.1277194 | 402.277
13.81195 | 353.5206 | 0.1278678 | 402.3602
13.82834 | 353.536 | 0.128012 | 402.4356
13.84554 | 353.553 | 0.1281632 | 402.5158
13.86232 | 353.5721 | 0.1283107 | 402.5969
13.87914 | 353.5884 | 0.1284586 | 402.6749
13.89575 | 353.6008 | 0.1286046 | 402.7477
13.91279 | 353.6161 | 0.1287543 | 402.8254
13.92939 | 353.639 | 0.1289002 | 402.9102
13.94655 | 353.6541 | 0.1290509 | 402.9881
13.96355 | 353.6722 | 0.1292002 | 403.0688
13.98073 | 353.689 | 0.1293512 | 403.1487
14.00021 | 353.7099 | 0.1295222 | 403.2415
14.01449 | 353.7174 | 0.1296476 | 403.3005
14.03064 | 353.7304 | 0.1297894 | 403.3725
14.04732 | 353.7464 | 0.1299358 | 403.4497
14.06465 | 353.7664 | 0.1300879 | 403.5339
14.08135 | 353.7804 | 0.1302345 | 403.6089
14.10122 | 353.8031 | 0.1304088 | 403.7051
14.11476 | 353.8143 | 0.1305276 | 403.7658
14.13501 | 353.8295 | 0.1307053 | 403.8547
14.14912 | 353.8321 | 0.130829 | 403.9077
14.16625 | 353.8463 | 0.1309793 | 403.9845
14.18609 | 353.8586 | 0.1311532 | 404.0688
14.20015 | 353.8724 | 0.1312765 | 404.1343
14.21662 | 353.8843 | 0.1314209 | 404.2061
14.23412 | 353.905 | 0.1315742 | 404.2917
14.25041 | 353.9248 | 0.1317169 | 404.3719
14.26798 | 353.942 | 0.1318709 | 404.4538
14.28439 | 353.9567 | 0.1320146 | 404.5287
14.30128 | 353.9715 | 0.1321626 | 404.6054
14.32131 | 353.9875 | 0.1323379 | 404.6946
14.3357 | 353.998 | 0.1324639 | 404.7576
14.35205 | 354.0141 | 0.1326071 | 404.8339
14.37235 | 354.0369 | 0.1327848 | 404.9318
14.38923 | 354.0557 | 0.1329325 | 405.0131
14.40271 | 354.069 | 0.1330505 | 405.076
14.42005 | 354.0831 | 0.1332022 | 405.1535
14.43741 | 354.0984 | 0.133354 | 405.2325
14.45724 | 354.1147 | 0.1335275 | 405.3214
14.4742 | 354.1295 | 0.1336758 | 405.3984
14.49132 | 354.1441 | 0.1338255 | 405.4757
14.50491 | 354.1588 | 0.1339443 | 405.5406
14.52216 | 354.1719 | 0.1340952 | 405.6167
14.53954 | 354.184 | 0.1342471 | 405.6921
14.55941 | 354.2005 | 0.1344208 | 405.7814
14.57257 | 354.2114 | 0.1345357 | 405.8405
14.59363 | 354.226 | 0.1347197 | 405.9319
14.60765 | 354.2384 | 0.1348422 | 405.9957
14.62466 | 354.2463 | 0.1349908 | 406.0652
14.64185 | 354.2587 | 0.1351409 | 406.1401
14.662 | 354.2712 | 0.1353169 | 406.2259
14.67541 | 354.2837 | 0.1354339 | 406.2877
14.69336 | 354.2952 | 0.1355906 | 406.3645
14.71044 | 354.3144 | 0.1357397 | 406.4471
14.72698 | 354.333 | 0.135884 | 406.527
14.74479 | 354.3534 | 0.1360394 | 406.6136
14.7611 | 354.368 | 0.1361817 | 406.688
14.78154 | 354.3853 | 0.13636 | 406.7804
14.79528 | 354.3974 | 0.1364798 | 406.8429
14.8125 | 354.4047 | 0.13663 | 406.9123
14.83282 | 354.415 | 0.1368071 | 406.9962
14.84689 | 354.4238 | 0.1369298 | 407.0562
14.86723 | 354.4352 | 0.1371071 | 407.1414
14.8809 | 354.4436 | 0.1372263 | 407.1995
14.90157 | 354.4591 | 0.1374063 | 407.2906
14.91533 | 354.4697 | 0.1375263 | 407.3515
14.93285 | 354.4786 | 0.1376789 | 407.4239
14.95018 | 354.493 | 0.1378298 | 407.5018
14.96689 | 354.5082 | 0.1379754 | 407.5785
14.98438 | 354.5213 | 0.1381276 | 407.6555
15.00144 | 354.5333 | 0.1382762 | 407.7299
15.02191 | 354.5464 | 0.1384543 | 407.8175
15.03585 | 354.5582 | 0.1385756 | 407.8805
15.05629 | 354.5718 | 0.1387536 | 407.9687
15.0703 | 354.5816 | 0.1388755 | 408.0296
15.09072 | 354.6021 | 0.1390531 | 408.1255
15.10484 | 354.6117 | 0.1391759 | 408.1867
15.12515 | 354.6218 | 0.1393526 | 408.2704
15.13919 | 354.6273 | 0.1394747 | 408.3264
15.156 | 354.6383 | 0.1396208 | 408.3987
15.17404 | 354.648 | 0.1397777 | 408.4739
15.19136 | 354.6621 | 0.1399282 | 408.5516
15.20823 | 354.6758 | 0.1400748 | 408.6272
15.22554 | 354.6903 | 0.1402252 | 408.7053
15.24261 | 354.6995 | 0.1403736 | 408.7764
15.26006 | 354.7075 | 0.1405251 | 408.8476
15.28063 | 354.7213 | 0.1407038 | 408.9364
15.29498 | 354.7318 | 0.1408284 | 408.9994
15.3121 | 354.742 | 0.140977 | 409.0719
15.33264 | 354.7587 | 0.1411553 | 409.1641
15.35041 | 354.7689 | 0.1413096 | 409.2388
15.36744 | 354.7808 | 0.1414574 | 409.313
15.38507 | 354.7858 | 0.1416104 | 409.3813
15.4021 | 354.7956 | 0.1417581 | 409.453
15.41662 | 354.8028 | 0.1418841 | 409.5129
15.43423 | 354.8121 | 0.1420369 | 409.5861
15.451 | 354.8204 | 0.1421824 | 409.6552
15.46874 | 354.8264 | 0.1423361 | 409.725
15.48895 | 354.8396 | 0.1425114 | 409.812
15.50324 | 354.8465 | 0.1426353 | 409.8707
15.52101 | 354.8575 | 0.1427893 | 409.9465
15.5416 | 354.8692 | 0.1429677 | 410.033
15.55542 | 354.8787 | 0.1430875 | 410.093
15.57298 | 354.8886 | 0.1432396 | 410.1668
15.59049 | 354.898 | 0.1433913 | 410.2398
15.60841 | 354.9114 | 0.1435465 | 410.3189
15.62536 | 354.9234 | 0.1436933 | 410.393
15.64284 | 354.9354 | 0.1438446 | 410.4689
15.66051 | 354.9452 | 0.1439976 | 410.5429
15.67827 | 354.954 | 0.1441513 | 410.6161
15.69545 | 354.963 | 0.1443 | 410.6875
15.7132 | 354.969 | 0.1444536 | 410.7575
15.73054 | 354.9736 | 0.1446036 | 410.8243
15.75101 | 354.9823 | 0.1447807 | 410.9071
15.7652 | 354.99 | 0.1449035 | 410.9663
15.78266 | 354.9962 | 0.1450545 | 411.0355
15.80038 | 355.0074 | 0.1452077 | 411.1115
15.81817 | 355.021 | 0.1453615 | 411.1903
15.83845 | 355.0365 | 0.1455368 | 411.2803
15.85207 | 355.0435 | 0.1456544 | 411.3367
15.86478 | 355.0518 | 0.1457643 | 411.3914
15.87901 | 355.0589 | 0.1458872 | 411.4502
15.89631 | 355.0656 | 0.1460368 | 411.5195
15.91398 | 355.0778 | 0.1461893 | 411.5963
15.93198 | 355.0896 | 0.1463449 | 411.6739
15.95272 | 355.0988 | 0.1465239 | 411.7582
15.97026 | 355.1062 | 0.1466753 | 411.829
15.98515 | 355.1164 | 0.1468039 | 411.8937
16.00218 | 355.1239 | 0.1469509 | 411.9629
16.01955 | 355.1278 | 0.1471008 | 412.0291
16.03773 | 355.1381 | 0.1472577 | 412.1057
16.05546 | 355.1509 | 0.1474107 | 412.1835
16.07594 | 355.1586 | 0.1475873 | 412.2651
16.09097 | 355.1626 | 0.147717 | 412.3232
16.10767 | 355.1714 | 0.147861 | 412.3927
16.12587 | 355.1802 | 0.148018 | 412.4676
16.14622 | 355.1834 | 0.1481934 | 412.5436
16.1605 | 355.1906 | 0.1483165 | 412.6027
16.17805 | 355.2005 | 0.1484678 | 412.6765
16.19629 | 355.2087 | 0.148625 | 412.7508
16.21443 | 355.2149 | 0.1487813 | 412.8224
16.23176 | 355.2204 | 0.1489306 | 412.8904
16.25252 | 355.2285 | 0.1491094 | 412.9736
16.27018 | 355.2329 | 0.1492615 | 413.0414
16.28779 | 355.239 | 0.1494132 | 413.1111
16.30241 | 355.2463 | 0.1495391 | 413.1715
16.32018 | 355.255 | 0.149692 | 413.2448
16.33815 | 355.2642 | 0.1498466 | 413.3193
16.35527 | 355.2735 | 0.149994 | 413.3909
16.37345 | 355.2816 | 0.1501505 | 413.4649
16.39137 | 355.2895 | 0.1503046 | 413.5378
16.41196 | 355.2966 | 0.1504817 | 413.6192
16.42633 | 355.3015 | 0.1506053 | 413.6761
16.44466 | 355.3075 | 0.1507629 | 413.7481
16.46195 | 355.315 | 0.1509116 | 413.8182
16.47985 | 355.3234 | 0.1510655 | 413.8917
16.49824 | 355.3343 | 0.1512236 | 413.9697
16.51498 | 355.3412 | 0.1513674 | 414.0372
16.53292 | 355.35 | 0.1515216 | 414.1112
16.55162 | 355.3549 | 0.1516822 | 414.1833
16.56905 | 355.3587 | 0.151832 | 414.2498
16.5898 | 355.3639 | 0.1520102 | 414.3295
16.60404 | 355.3663 | 0.1521326 | 414.383
16.61674 | 355.3677 | 0.1522416 | 414.4298
16.6343 | 355.3757 | 0.1523923 | 414.5014
16.64903 | 355.3814 | 0.1525188 | 414.5604
16.66689 | 355.3907 | 0.1526721 | 414.6348
16.68488 | 355.4017 | 0.1528264 | 414.7115
16.70268 | 355.4096 | 0.1529792 | 414.784
16.72059 | 355.4135 | 0.1531328 | 414.8522
16.74179 | 355.4186 | 0.1533147 | 414.9336
16.75991 | 355.4192 | 0.1534701 | 414.9987
16.77494 | 355.4234 | 0.153599 | 415.0569
16.79215 | 355.434 | 0.1537465 | 415.1305
16.80478 | 355.4398 | 0.1538548 | 415.1822
16.81913 | 355.4453 | 0.1539778 | 415.2396
16.83167 | 355.4494 | 0.1540853 | 415.2889
16.84605 | 355.453 | 0.1542086 | 415.3443
16.86456 | 355.4608 | 0.1543671 | 415.4191
16.88251 | 355.4639 | 0.154521 | 415.4866
16.89974 | 355.4721 | 0.1546685 | 415.5575
16.91243 | 355.4764 | 0.1547773 | 415.6076
16.93009 | 355.4797 | 0.1549285 | 415.6742
16.94479 | 355.4841 | 0.1550543 | 415.7317
16.95737 | 355.4878 | 0.155162 | 415.7806
16.97188 | 355.4892 | 0.1552863 | 415.8339
16.98444 | 355.4935 | 0.1553938 | 415.8836
16.99926 | 355.4939 | 0.1555206 | 415.9367
17.01672 | 355.5016 | 0.1556701 | 416.0078125
17.02963 | 355.5088 | 0.1557806 | 416.0621
17.04485 | 355.5088 | 0.1559107 | 416.1163
17.06199 | 355.5131 | 0.1560574 | 416.1822
17.07469 | 355.5133 | 0.1561661 | 416.2276
17.09269 | 355.5198 | 0.15632 | 416.2992
17.11059 | 355.5228 | 0.156473 | 416.3663
17.12482 | 355.5268 | 0.1565947 | 416.4217
17.1377 | 355.5292 | 0.1567048 | 416.4703
17.15567 | 355.5311 | 0.1568584 | 416.5363
17.17066 | 355.5358 | 0.1569866 | 416.5952
17.18858 | 355.5412 | 0.1571396 | 416.6651
17.20692 | 355.5493 | 0.1572964 | 416.7399
17.22475 | 355.5553 | 0.1574487 | 416.8103
17.24574 | 355.5714 | 0.1576279 | 416.9038
17.2611 | 355.5748 | 0.1577591 | 416.9625
17.28178 | 355.5804 | 0.1579356 | 417.0425
17.29707 | 355.5785 | 0.1580662 | 417.0947
17.31833 | 355.5782 | 0.1582477 | 417.1699
17.33322 | 355.58 | 0.1583748 | 417.2249
17.34577 | 355.5816 | 0.1584819 | 417.2715
17.36043 | 355.5871 | 0.158607 | 417.3301
17.3731 | 355.5887 | 0.1587151 | 417.377
17.3879 | 355.5959 | 0.1588414 | 417.4381
17.40949 | 355.5999 | 0.1590255 | 417.5196
17.42412 | 355.6006 | 0.1591503 | 417.5724
17.44221 | 355.6042 | 0.1593046 | 417.6409
17.45483 | 355.6095 | 0.1594121 | 417.692
17.46881 | 355.6135 | 0.1595313 | 417.7465
17.48213 | 355.6132 | 0.1596449 | 417.7935
17.49729 | 355.6207 | 0.159774 | 417.8562
17.51484 | 355.6291 | 0.1599236 | 417.9285
17.52777 | 355.6302 | 0.1600338 | 417.9758
17.5424 | 355.6318 | 0.1601584 | 418.0296
17.55507 | 355.6311 | 0.1602664 | 418.0739
17.57035 | 355.6335 | 0.1603965 | 418.1311
17.58882 | 355.6377 | 0.1605539 | 418.2017
17.60628 | 355.6373 | 0.1607025 | 418.2634
17.61884 | 355.6395 | 0.1608095 | 418.3106
17.63736 | 355.6422 | 0.1609672 | 418.3796
17.65216 | 355.6467 | 0.1610931 | 418.4375
17.66998 | 355.6511 | 0.1612447 | 418.5061
17.68305 | 355.6537 | 0.161356 | 418.5556
17.69758 | 355.6535 | 0.1614796 | 418.607
17.71039 | 355.6544 | 0.1615886 | 418.6537
17.7259 | 355.6519 | 0.1617206 | 418.7059
17.74395 | 355.6526 | 0.1618741 | 418.7709
17.75657 | 355.6531 | 0.1619814 | 418.8164
17.77483 | 355.6546 | 0.1621367 | 418.8831
17.79341 | 355.661 | 0.1622947 | 418.9567
17.81155 | 355.6644 | 0.1624489 | 419.0252
17.82702 | 355.6648 | 0.1625804 | 419.0808
17.84478 | 355.6646 | 0.1627313 | 419.1437
17.85745 | 355.6646 | 0.1628389 | 419.1888
17.87608 | 355.6663 | 0.1629972 | 419.257
17.89078 | 355.6669 | 0.1631221 | 419.31
17.90354 | 355.6688 | 0.1632305 | 419.3577
17.92199 | 355.6677 | 0.1633872 | 419.4219
17.93672 | 355.671 | 0.1635123 | 419.4782
17.94952 | 355.6732 | 0.1636209 | 419.5263
17.96474 | 355.6715 | 0.1637501 | 419.5785
17.98288 | 355.6736 | 0.1639042 | 419.6455
17.9954 | 355.6745 | 0.1640104 | 419.6911
18.0107 | 355.6774 | 0.1641403 | 419.7488
18.02896 | 355.6805 | 0.1642952 | 419.8175
18.05029 | 355.6906 | 0.1644761 | 419.9053
18.06638 | 355.6906 | 0.1646126 | 419.9625
18.08387 | 355.6936 | 0.1647609 | 420.0283
18.09689 | 355.6964 | 0.1648713 | 420.0779
18.11199 | 355.6986 | 0.1649994 | 420.1342
18.12453 | 355.7025 | 0.1651057 | 420.1834
18.13929 | 355.7019 | 0.1652308 | 420.2352
18.15252 | 355.699 | 0.165343 | 420.2789
18.16819 | 355.6981 | 0.1654758 | 420.3335
18.18956 | 355.6999 | 0.1656569 | 420.4117
18.20477 | 355.7056 | 0.1657857 | 420.4724
18.21736 | 355.7052 | 0.1658924 | 420.5168
18.23268 | 355.7049 | 0.1660222 | 420.571
18.25457 | 355.7111 | 0.1662075 | 420.6562
18.27015 | 355.7128 | 0.1663395 | 420.7135
18.29177 | 355.7108 | 0.1665225 | 420.7881
18.30717 | 355.7098 | 0.1666529 | 420.8416
18.32881 | 355.7129 | 0.166836 | 420.9223
18.34383 | 355.713 | 0.1669631 | 420.9759
18.3565 | 355.7138 | 0.1670703 | 421.0219
18.37204 | 355.7118 | 0.1672018 | 421.0748
18.38475 | 355.7142 | 0.1673094 | 421.1229
18.39955 | 355.7163 | 0.1674346 | 421.1781
18.41252 | 355.7167 | 0.1675442 | 421.2246
18.43125 | 355.7191 | 0.1677026 | 421.2941
18.44688 | 355.7232 | 0.1678347 | 421.3545
18.45944 | 355.7249 | 0.1679409 | 421.4013
18.47786 | 355.7258 | 0.1680967 | 421.4679
18.49676 | 355.7261 | 0.1682563 | 421.5353
18.51264 | 355.719 | 0.1683906 | 421.5834
18.53063 | 355.7189 | 0.1685426 | 421.6474
18.54367 | 355.719 | 0.1686528 | 421.6938
18.56218 | 355.7192 | 0.1688091 | 421.76
18.57779 | 355.7158 | 0.168941 | 421.8114
18.59584 | 355.7195 | 0.1690934 | 421.8801
18.609 | 355.72 | 0.1692046 | 421.9274
18.62405 | 355.7174 | 0.1693316 | 421.9779
18.63695 | 355.7169 | 0.1694405 | 422.0231
18.65586 | 355.7156 | 0.1696001 | 422.0889
18.67103 | 355.7164 | 0.1697282 | 422.1438
18.68405 | 355.715 | 0.169838 | 422.1885
18.69928 | 355.7174 | 0.1699665 | 422.2455
18.71217 | 355.7195 | 0.1700753 | 422.2938
18.72795 | 355.7239 | 0.1702083 | 422.3552
18.74062 | 355.7236 | 0.1703152 | 422.3999
18.75637 | 355.7283 | 0.170448 | 422.4615
18.77475 | 355.7266 | 0.170603 | 422.5249
18.78741 | 355.726 | 0.1707098 | 422.5692
18.80313 | 355.7238 | 0.1708423 | 422.6225
18.81569 | 355.7215 | 0.1709482 | 422.6645
18.83106 | 355.7222 | 0.1710777 | 422.7199
18.84362 | 355.7188 | 0.1711836 | 422.7606
18.85898 | 355.7206 | 0.171313 | 422.8174
18.87155 | 355.7234 | 0.1714189 | 422.8654
18.88706 | 355.7248 | 0.1715495 | 422.9223
18.9002 | 355.7239 | 0.1716602 | 422.9679
18.91901 | 355.7275 | 0.1718186 | 423.0391
18.93815 | 355.7288 | 0.1719798 | 423.1088
18.95299 | 355.7293 | 0.1721047 | 423.1622
18.9664 | 355.7275 | 0.1722176 | 423.2077
18.98239 | 355.7286 | 0.1723522 | 423.2659
19.00112 | 355.7254 | 0.1725099 | 423.3287
19.01373 | 355.7225 | 0.172616 | 423.3701
19.02875 | 355.7211 | 0.1727424 | 423.4218
19.04207 | 355.718 | 0.1728545 | 423.4655
19.0578 | 355.7151 | 0.1729868 | 423.518
19.07049 | 355.7156 | 0.1730935 | 423.5638
19.0897 | 355.7126 | 0.1732551 | 423.6285
19.10483 | 355.7121 | 0.1733823 | 423.6818
19.11789 | 355.7108 | 0.1734921 | 423.7267
19.1338 | 355.7075 | 0.1736258 | 423.7794
19.15221 | 355.71 | 0.1737806 | 423.8478
19.1654 | 355.7053 | 0.1738915 | 423.8891
19.18045 | 355.7057 | 0.1740179 | 423.9431
19.1936 | 355.7079 | 0.1741284 | 423.9926
19.20946 | 355.7035 | 0.1742617 | 424.0438
19.2223 | 355.7046 | 0.1743695 | 424.0908
19.24133 | 355.7035 | 0.1745294 | 424.1571
19.25662 | 355.7033 | 0.1746578 | 424.2112
19.26964 | 355.7054 | 0.1747671 | 424.26
19.28518 | 355.7059 | 0.1748976 | 424.3159
19.29845 | 355.7041 | 0.175009 | 424.3611
19.31366 | 355.7086 | 0.1751366 | 424.4204
19.32715 | 355.7072 | 0.1752499 | 424.4667
19.34279 | 355.703 | 0.1753812 | 424.5174
19.3559 | 355.7025 | 0.1754911 | 424.5634
19.37192 | 355.6956 | 0.1756256 | 424.6122
19.39023 | 355.6905 | 0.1757792 | 424.6713
19.40371 | 355.6851 | 0.1758923 | 424.7127
19.41889 | 355.6856 | 0.1760196 | 424.7673
19.43216 | 355.6897 | 0.1761309 | 424.8194
19.4477 | 355.6874 | 0.1762612 | 424.8719
19.4608 | 355.6855 | 0.176371 | 424.9163
19.47995 | 355.6883 | 0.1765315 | 424.9876
19.49594 | 355.6914 | 0.1766656 | 425.0483
19.50858 | 355.6909 | 0.1767714 | 425.0926
19.52445 | 355.684 | 0.1769044 | 425.1409
19.53765 | 355.679 | 0.1770151 | 425.1818
19.55302 | 355.6825 | 0.1771438 | 425.2407
19.5664 | 355.6767 | 0.1772559 | 425.2813
19.58252 | 355.674 | 0.1773909 | 425.3354
19.60142 | 355.6725 | 0.1775492 | 425.4008
19.61453 | 355.6697 | 0.177659 | 425.4441
19.63026 | 355.67 | 0.1777906 | 425.5005
19.64323 | 355.6665 | 0.1778992 | 425.5424
19.65876 | 355.6626 | 0.1780292 | 425.5929
19.67223 | 355.6639 | 0.1781419 | 425.6424
19.6875 | 355.6596 | 0.1782698 | 425.6916
19.70127 | 355.653 | 0.178385 | 425.7326
19.71698 | 355.655 | 0.1785164 | 425.7909
19.72995 | 355.6507 | 0.1786249 | 425.8319
19.74541 | 355.6481 | 0.1787542 | 425.8837
19.75883 | 355.6445 | 0.1788664 | 425.9272
19.77511 | 355.6362 | 0.1790026 | 425.9752
19.78803 | 355.6359 | 0.1791106 | 426.0207
19.80381 | 355.6347 | 0.1792426 | 426.0754
19.81721 | 355.6306 | 0.1793545 | 426.1182
19.83252 | 355.6256 | 0.1794825 | 426.1666
19.84595 | 355.6223 | 0.1795948 | 426.2104
19.86539 | 355.6212 | 0.1797573 | 426.2783
19.88132 | 355.6216 | 0.1798903 | 426.3354
19.89431 | 355.6196 | 0.1799989 | 426.3792
19.90997 | 355.6161 | 0.1801297 | 426.4307
19.92324 | 355.6144 | 0.1802405 | 426.4759
19.93903 | 355.6117 | 0.1803723 | 426.5287
19.95243 | 355.6118 | 0.1804842 | 426.5766
19.9681 | 355.6078 | 0.180615 | 426.6274
19.98184 | 355.6034 | 0.1807297 | 426.671
19.99749 | 355.6015 | 0.1808604 | 426.7244
20.01075 | 355.6026 | 0.180971 | 426.7729
20.02703 | 355.6004 | 0.1811069 | 426.828125
20.03994 | 355.6001 | 0.1812146 | 426.8737
20.05546 | 355.5966 | 0.181344 | 426.9246
20.06927 | 355.5952 | 0.1814592 | 426.9721
20.08846 | 355.5931 | 0.1816193 | 427.0378
20.1042 | 355.5831 | 0.1817506 | 427.0818
20.1175 | 355.5779 | 0.1818615 | 427.1228
20.13324 | 355.5725 | 0.1819927 | 427.1722
20.1469 | 355.5678 | 0.1821066 | 427.2152
20.16615 | 355.5632 | 0.1822671 | 427.2781
20.18588 | 355.5569 | 0.1824315 | 427.3407
20.20129 | 355.557 | 0.1825599 | 427.3957
20.20511 | 355.557 | 0.1825918 | 427.4091
20.22134 | 355.5527 | 0.1827269 | 427.4618
20.23438 | 355.551 | 0.1828356 | 427.5061
20.25381 | 355.5479 | 0.1829974 | 427.5714
20.27349 | 355.544 | 0.1831613 | 427.6367
20.28915 | 355.5424 | 0.1832917 | 427.6905
20.30294 | 355.54 | 0.1834065 | 427.7366
20.31918 | 355.5383 | 0.1835417 | 427.7923
20.33231 | 355.5341 | 0.183651 | 427.834
20.3487 | 355.5268 | 0.1837874 | 427.8834
20.36182 | 355.5231 | 0.1838966 | 427.9256
20.38117 | 355.5102 | 0.1840576 | 427.9788
20.40095 | 355.5033 | 0.1842222 | 428.0409
20.42029 | 355.4993 | 0.184383 | 428.1048
20.44015 | 355.4943 | 0.1845482 | 428.1693
20.45973 | 355.4902 | 0.1847111 | 428.234
20.47951 | 355.4879 | 0.1848754 | 428.3015
20.49923 | 355.4844 | 0.1850394 | 428.3675
20.51887 | 355.4779 | 0.1852026 | 428.4294
20.53839 | 355.4757 | 0.1853648 | 428.4962
20.55828 | 355.4708 | 0.1855301 | 428.561
20.57747 | 355.4702 | 0.1856895 | 428.6285
20.5968 | 355.4617 | 0.18585 | 428.6869
20.61723 | 355.4528 | 0.1860197 | 428.7488
20.63632 | 355.4459 | 0.1861783 | 428.8083
20.65503 | 355.4393 | 0.1863335 | 428.8668
20.6756 | 355.4332 | 0.1865043 | 428.9326
20.69505 | 355.4344 | 0.1866657 | 429.0032
20.7162 | 355.4335 | 0.1868412 | 429.0773
20.73363 | 355.4293 | 0.1869858 | 429.1342
20.75295 | 355.4266 | 0.187146 | 429.1996
20.76575 | 355.4201 | 0.1872522 | 429.2373
20.78291 | 355.4193 | 0.1873945 | 429.2973
20.80523 | 355.4116 | 0.1875796 | 429.3673
20.82487 | 355.4066 | 0.1877423 | 429.431
20.84123 | 355.4024 | 0.187878 | 429.4841
20.85507 | 355.3999 | 0.1879927 | 429.5303
20.87126 | 355.3951 | 0.1881268 | 429.582
20.88506 | 355.3884 | 0.1882412 | 429.623
20.90182 | 355.3825 | 0.18838 | 429.6754
20.91474 | 355.3786 | 0.1884871 | 429.7166
20.92986 | 355.3713 | 0.1886123 | 429.7616
20.94445 | 355.3656 | 0.1887332 | 429.8064
20.96014 | 355.3606 | 0.1888631 | 429.8561
20.97429 | 355.3587 | 0.1889802 | 429.9041
20.99402 | 355.359 | 0.1891435 | 429.9747
21.00933 | 355.354 | 0.1892703 | 430.023
21.02415 | 355.3495 | 0.1893929 | 430.0702
21.04417 | 355.348 | 0.1895586 | 430.1396
21.05941 | 355.3431 | 0.1896846 | 430.1877
21.07414 | 355.3333 | 0.1898066 | 430.2282
21.08829 | 355.3276 | 0.1899236 | 430.2717
21.10425 | 355.3212 | 0.1900556 | 430.3206
21.11899 | 355.3188 | 0.1901775 | 430.3701
21.13413 | 355.3116 | 0.1903027 | 430.4152
21.14767 | 355.3 | 0.1904147 | 430.4492
21.16397 | 355.2918 | 0.1905494 | 430.4972
21.17805 | 355.2858 | 0.1906658 | 430.5399
21.19392 | 355.2748 | 0.190797 | 430.5829
21.21391 | 355.2649 | 0.1909622 | 430.6419
21.22709 | 355.2587 | 0.1910712 | 430.6813
21.24378 | 355.2545 | 0.191209 | 430.7355
21.25632 | 355.2539 | 0.1913125 | 430.7793
21.27413 | 355.2488 | 0.1914597 | 430.8364
21.294 | 355.2432 | 0.1916238 | 430.9002
21.31445 | 355.2317 | 0.1917926 | 430.9589
21.33429 | 355.2293 | 0.1919564 | 431.0265
21.35466 | 355.2209 | 0.1921245 | 431.0886
21.3744 | 355.2175 | 0.1922875 | 431.1546
21.39475 | 355.2112 | 0.1924554 | 431.2192
21.41419 | 355.2088 | 0.1926157 | 431.2854
21.43497 | 355.1984 | 0.1927871 | 431.3466
21.45503 | 355.192 | 0.1929526 | 431.41
21.47541 | 355.1821 | 0.1931206 | 431.4704
21.49554 | 355.1774 | 0.1932866 | 431.5362
21.51594 | 355.1681 | 0.1934548 | 431.5974
21.53608 | 355.167 | 0.1936207 | 431.6675
21.55632 | 355.1561 | 0.1937876 | 431.7262
21.57647 | 355.1455 | 0.1939536 | 431.7848
21.59655 | 355.1366 | 0.194119 | 431.8453
21.61681 | 355.1293 | 0.1942859 | 431.9084
21.6368 | 355.1187 | 0.1944505 | 431.9665
21.65754 | 355.1115 | 0.1946212 | 432.0314
21.67549 | 355.1048 | 0.194769 | 432.087
21.68808 | 355.0968 | 0.1948727 | 432.122
21.70855 | 355.0978 | 0.1950411 | 432.1959
21.72789 | 355.0873 | 0.1952003 | 432.2517
21.74938 | 355.0828 | 0.195377 | 432.3226
21.76979 | 355.0757 | 0.195545 | 432.3864
21.79004 | 355.0693 | 0.1957115 | 432.4505
21.81031 | 355.0524 | 0.1958782 | 432.5019
21.83048 | 355.038 | 0.1960441 | 432.556
21.85082 | 355.0272 | 0.1962113 | 432.615
21.87124 | 355.0182 | 0.1963792 | 432.6766
21.89034 | 355.011 | 0.1965361 | 432.7355
21.91227 | 355.0026 | 0.1967163 | 432.8032
21.93227 | 354.9989 | 0.1968806 | 432.8697
21.95304 | 354.9875 | 0.1970512 | 432.9295
21.97311 | 354.9778 | 0.197216 | 432.9889
21.99391 | 354.9663 | 0.1973868 | 433.0488
22.01406 | 354.9649 | 0.1975522 | 433.1185
22.03487 | 354.9581 | 0.1977231 | 433.1842
22.04813 | 354.9546 | 0.1978319 | 433.227
22.06557 | 354.9472 | 0.197975 | 433.2798
22.08622 | 354.939 | 0.1981445 | 433.3431
22.09971 | 354.9349 | 0.1982551 | 433.3859
22.11709 | 354.9203 | 0.1983977 | 433.4298
22.1377 | 354.9114 | 0.1985667 | 433.4921
22.15214 | 354.9038 | 0.1986852 | 433.5341
22.16857 | 354.8969 | 0.1988198 | 433.584
22.18895 | 354.8915 | 0.1989869 | 433.6496
22.20439 | 354.8818 | 0.1991135 | 433.6927
22.22001 | 354.8784 | 0.1992415 | 433.7439
22.24047 | 354.8714 | 0.1994091 | 433.8079
22.25605 | 354.865 | 0.1995368 | 433.8554
22.27153 | 354.8593 | 0.1996636 | 433.9034
22.29234 | 354.8518 | 0.199834 | 433.9681
22.31289 | 354.8463 | 0.2000024 | 434.0343
22.33354 | 354.8388 | 0.2001714 | 434.0984
22.35421 | 354.8292 | 0.2003406 | 434.16
22.37487 | 354.8226 | 0.2005098 | 434.2251
22.39568 | 354.8146 | 0.2006801 | 434.2892
22.41637 | 354.8053 | 0.2008494 | 434.3513
22.4301 | 354.7947 | 0.2009617 | 434.3869
22.44739 | 354.7904 | 0.2011031 | 434.443
22.46846 | 354.7774 | 0.2012755 | 434.5019
22.4846 | 354.7733 | 0.2014075 | 434.5542
22.49923 | 354.7665 | 0.2015271 | 434.5977
22.52035 | 354.7534 | 0.2016998 | 434.6566
22.5382 | 354.7488 | 0.2018457 | 434.7143
22.55157 | 354.7386 | 0.201955 | 434.7492
22.57233 | 354.7307 | 0.2021246 | 434.8131
22.59069 | 354.7164 | 0.2022747 | 434.8607
22.60342 | 354.7109 | 0.2023787 | 434.8991
22.62392 | 354.7035 | 0.2025461 | 434.9629
22.64345 | 354.6928 | 0.2027057 | 435.0189
22.66588 | 354.6704 | 0.2028889 | 435.0711
22.68692 | 354.6585 | 0.2030607 | 435.1311
22.70788 | 354.6468 | 0.2032318 | 435.1911
22.72894 | 354.6292 | 0.2034038 | 435.2442
22.74877 | 354.6205 | 0.2035655 | 435.3037
22.77091 | 354.6135 | 0.2037462 | 435.3737
22.79191 | 354.6047 | 0.2039175 | 435.4374
22.81256 | 354.5883 | 0.204086 | 435.4905
22.8337 | 354.5812 | 0.2042584 | 435.5567
22.85443 | 354.5677 | 0.2044274 | 435.6136
22.87546 | 354.5533 | 0.2045989 | 435.6705
22.89612 | 354.5409 | 0.2047672 | 435.7285
22.91752 | 354.5319 | 0.2049417 | 435.7933
22.93826 | 354.5212 | 0.2051106 | 435.8536
22.95949 | 354.5065 | 0.2052836 | 435.9109
22.98028 | 354.4987 | 0.205453 | 435.9749
23.00151 | 354.4892 | 0.2056258 | 436.0385
23.01422 | 354.4846 | 0.2057294 | 436.0779
23.03306 | 354.4788 | 0.2058827 | 436.1375
23.05408 | 354.4639 | 0.2060538 | 436.1938
23.06695 | 354.458 | 0.2061586 | 436.2321
23.08581 | 354.4483 | 0.2063121 | 436.2871
23.10681 | 354.4332 | 0.206483 | 436.3429
23.11984 | 354.4238 | 0.206589 | 436.3775
23.13856 | 354.4075 | 0.2067413 | 436.4238
23.15932 | 354.397 | 0.2069102 | 436.484375
23.17403 | 354.3869 | 0.2070299 | 436.5241
23.19145 | 354.3787 | 0.2071715 | 436.5757
23.21259 | 354.371 | 0.2073433 | 436.6412
23.22749 | 354.3673 | 0.2074645 | 436.6894
23.24395 | 354.361 | 0.2075982 | 436.74
23.26547 | 354.3514 | 0.2077731 | 436.8043
23.2815 | 354.3438 | 0.2079033 | 436.8518
23.29705 | 354.3357 | 0.2080297 | 436.897
23.31866 | 354.32 | 0.2082052 | 436.9541
23.33468 | 354.3082 | 0.2083354 | 436.9963
23.35043 | 354.2977 | 0.2084633 | 437.0392
23.37172 | 354.2825 | 0.2086361 | 437.0958
23.39296 | 354.2705 | 0.2088086 | 437.1563
23.41431 | 354.2567 | 0.2089819 | 437.2149
23.43573 | 354.2426 | 0.2091558 | 437.2734
23.44985 | 354.2339 | 0.2092704 | 437.3127
23.46761 | 354.2236 | 0.2094144 | 437.3629
23.48901 | 354.2106 | 0.209588 | 437.4226
23.50453 | 354.201 | 0.209714 | 437.4657
23.52074 | 354.1897 | 0.2098454 | 437.5092
23.54232 | 354.1752 | 0.2100204 | 437.5678
23.56308 | 354.1636 | 0.2101887 | 437.6269
23.58504 | 354.1472 | 0.2103667 | 437.6844
23.60632 | 354.1307 | 0.2105392 | 437.7393
23.628 | 354.118 | 0.2107148 | 437.8004
23.64918 | 354.1119 | 0.2108864 | 437.8679
23.67072 | 354.0998 | 0.2110609 | 437.9293
23.69213 | 354.0894 | 0.2112343 | 437.9921
23.71367 | 354.0784 | 0.2114087 | 438.0548
23.73514 | 354.0649 | 0.2115825 | 438.1142
23.75661 | 354.0497 | 0.2117564 | 438.1714
23.77805 | 354.0385 | 0.2119299 | 438.2334
23.7995 | 354.0284 | 0.2121034 | 438.296875
23.82105 | 354.0196 | 0.2122777 | 438.3622
23.83538 | 354.0116 | 0.2123937 | 438.4031
23.85324 | 353.9991 | 0.2125381 | 438.4508
23.87442 | 353.9851 | 0.2127095 | 438.5085
23.88994 | 353.9696 | 0.2128349 | 438.5442
23.90729 | 353.9568 | 0.2129752 | 438.5897
23.92865 | 353.9398 | 0.2131479 | 438.6443
23.94487 | 353.9309 | 0.213279 | 438.6906
23.96117 | 353.9189 | 0.2134107 | 438.7335
23.98286 | 353.9018 | 0.213586 | 438.789
23.99945 | 353.8901 | 0.21372 | 438.8333
24.01508 | 353.8776 | 0.2138463 | 438.873
24.03665 | 353.8649 | 0.2140205 | 438.9337
24.05414 | 353.8565 | 0.2141617 | 438.9851
24.06873 | 353.8477 | 0.2142795 | 439.0258
24.09067 | 353.8359 | 0.2144566 | 439.0888
24.11219 | 353.8244 | 0.2146303 | 439.1506
24.13432 | 353.8148 | 0.2148089 | 439.217
24.15572 | 353.7968 | 0.2149816 | 439.2704
24.17396 | 353.7866 | 0.2151287 | 439.3223
24.18815 | 353.7747 | 0.2152432 | 439.3577
24.2099 | 353.762 | 0.2154187 | 439.4189
24.22898 | 353.749 | 0.2155725 | 439.4703
24.24244 | 353.7354 | 0.215681 | 439.501
24.26443 | 353.7166 | 0.2158583 | 439.5554
24.28558 | 353.6988 | 0.2160288 | 439.608
24.30788 | 353.6817 | 0.2162085 | 439.6656
24.32963 | 353.6696 | 0.2163838 | 439.7275
24.35158 | 353.6549 | 0.2165607 | 439.7869
24.37315 | 353.6448 | 0.2167344 | 439.8506
24.39512 | 353.6313 | 0.2169113 | 439.9115
24.41688 | 353.6164 | 0.2170865 | 439.9699
24.4387 | 353.601 | 0.2172621 | 440.028
24.45191 | 353.5909 | 0.2173685 | 440.0621
24.4714 | 353.5788 | 0.2175254 | 440.116
24.49361 | 353.5622 | 0.2177041 | 440.1738
24.50699 | 353.5532 | 0.2178117 | 440.2098
24.52626 | 353.5357 | 0.2179668 | 440.2562
24.54839 | 353.5194 | 0.2181448 | 440.3141
24.56212 | 353.5103 | 0.2182552 | 440.3514
24.58101 | 353.4929 | 0.2184071 | 440.3964
24.60259 | 353.476 | 0.2185806 | 440.4517
24.61757 | 353.4614 | 0.2187011 | 440.4865
24.63573 | 353.4525 | 0.218847 | 440.5395
24.65775 | 353.4339 | 0.219024 | 440.5942
24.67542 | 353.4213 | 0.219166 | 440.6409
24.69063 | 353.4124 | 0.2192882 | 440.6835
24.71259 | 353.3909 | 0.2194647 | 440.734375
24.73034 | 353.3786 | 0.2196072 | 440.7818
24.74547 | 353.3688 | 0.2197287 | 440.823
24.76751 | 353.3536 | 0.2199056 | 440.882
24.78668 | 353.3389 | 0.2200596 | 440.9313
24.80049 | 353.3254 | 0.2201705 | 440.9633
24.82275 | 353.3142 | 0.2203491 | 441.0279
24.84231 | 353.2981 | 0.220506 | 441.0769
24.85568 | 353.2873 | 0.2206133 | 441.1107
24.87774 | 353.2689 | 0.2207903 | 441.1656
24.89886 | 353.2511 | 0.2209597 | 441.218
24.922 | 353.2273 | 0.2211453 | 441.27
24.94372 | 353.207 | 0.2213195 | 441.3214
24.96593 | 353.1814 | 0.2214976 | 441.3679
24.98773 | 353.1612 | 0.2216723 | 441.4196
25.01005 | 353.1449 | 0.2218512 | 441.478
25.03216 | 353.133 | 0.2220283 | 441.5413
25.05483 | 353.1178 | 0.2222099 | 441.6022
25.07658 | 353.1026 | 0.2223842 | 441.6601
25.09902 | 353.0891 | 0.2225638 | 441.7224
25.12083 | 353.0691 | 0.2227385 | 441.7744
25.14329 | 353.0456 | 0.2229183 | 441.8242
25.16516 | 353.0268 | 0.2230934 | 441.878
25.18271 | 353.0121 | 0.2232338 | 441.9215
25.19888 | 352.9945 | 0.2233632 | 441.9566
25.22086 | 352.9762 | 0.2235391 | 442.0113
25.23942 | 352.9637 | 0.2236876 | 442.0612
25.25463 | 352.9523 | 0.2238092 | 442.1006
25.27676 | 352.9371 | 0.2239862 | 442.1596
25.29509 | 352.9174 | 0.2241328 | 442.1996
25.31022 | 352.9057 | 0.2242537 | 442.2383
25.33268 | 352.8853 | 0.2244333 | 442.292
25.35249 | 352.865 | 0.2245916 | 442.3365
25.36602 | 352.8544 | 0.2246997 | 442.3709
25.38847 | 352.8342 | 0.2248792 | 442.4248
25.4094 | 352.8204 | 0.2250463 | 442.4814
25.42194 | 352.8091 | 0.2251465 | 442.5114
25.44429 | 352.788 | 0.225325 | 442.5638
25.4667 | 352.7688 | 0.2255039 | 442.6188
25.48901 | 352.7434 | 0.2256821 | 442.6657
25.51136 | 352.7224 | 0.2258605 | 442.718
25.53392 | 352.7023 | 0.2260406 | 442.7724
25.55625 | 352.6847 | 0.2262188 | 442.8291
25.57904 | 352.6656 | 0.2264006 | 442.8855
25.60123 | 352.6494 | 0.2265776 | 442.9435
25.62392 | 352.634 | 0.2267585 | 443.0041
25.63772 | 352.6198 | 0.2268685 | 443.0348
25.65761 | 352.6046 | 0.2270271 | 443.086
25.68002 | 352.5837 | 0.2272057 | 443.1386
25.694 | 352.5726 | 0.2273172 | 443.174
25.71383 | 352.5577 | 0.2274752 | 443.2252
25.73628 | 352.5333 | 0.2276541 | 443.2737
25.75048 | 352.5232 | 0.2277673 | 443.311
25.77008 | 352.5053 | 0.2279233 | 443.3576
25.79248 | 352.4872 | 0.2281018 | 443.4138
25.80765 | 352.4718 | 0.2282226 | 443.4479
25.82644 | 352.448 | 0.2283722 | 443.4842
25.84918 | 352.4274 | 0.2285533 | 443.5383
25.86706 | 352.408 | 0.2286956 | 443.5769
25.88268 | 352.3929 | 0.2288199 | 443.613
25.90562 | 352.3693 | 0.2290024 | 443.6641
25.92366 | 352.351 | 0.229146 | 443.7046
25.93929 | 352.3408 | 0.2292703 | 443.7469
25.96187 | 352.3187 | 0.22945 | 443.7986
25.98116 | 352.305 | 0.2296034 | 443.8494
25.99615 | 352.2942 | 0.2297225 | 443.8885
26.01842 | 352.2722 | 0.2298996 | 443.9393
26.03853 | 352.2573 | 0.2300594 | 443.9912
26.05265 | 352.2434 | 0.2301717 | 444.0235
26.07505 | 352.2234 | 0.2303496 | 444.0772
26.09596 | 352.2044 | 0.2305158 | 444.127
26.10916 | 352.1887 | 0.2306207 | 444.1536
26.13185 | 352.173 | 0.2308009 | 444.2137
26.15379 | 352.1491 | 0.2309752 | 444.2608
26.17728 | 352.1258 | 0.2311617 | 444.3141
26.20012 | 352.1068 | 0.231343 | 444.3706
26.22293 | 352.0852 | 0.2315241 | 444.4237
26.24605 | 352.0584 | 0.2317076 | 444.4713
26.26852 | 352.0355 | 0.2318859 | 444.5214
26.29141 | 352.0099 | 0.2320675 | 444.5696
26.31395 | 351.9852 | 0.2322463 | 444.6178
26.33313 | 351.9654 | 0.2323984 | 444.6603
26.34838 | 351.9483 | 0.2325194 | 444.6924
26.37126 | 351.928 | 0.2327007 | 444.7473
26.39143 | 351.9076 | 0.2328606 | 444.7925
26.40543 | 351.8958 | 0.2329715 | 444.8268
26.42833 | 351.8689 | 0.2331531 | 444.8734
26.44962 | 351.8459 | 0.2333217 | 444.9192
26.46245 | 351.8314 | 0.2334234 | 444.946
26.48551 | 351.8076 | 0.2336061 | 444.997
26.50793 | 351.784 | 0.2337836 | 445.046
26.53137 | 351.7584 | 0.2339693 | 445.0961
26.55396 | 351.7367 | 0.2341481 | 445.1481
26.57721 | 351.716 | 0.2343321 | 445.2036
26.59992 | 351.692 | 0.2345119 | 445.2532
26.62302 | 351.6691 | 0.2346946 | 445.3055
26.64579 | 351.6463 | 0.2348748 | 445.3567
26.66908 | 351.6266 | 0.235059 | 445.4136
26.68317 | 351.6086 | 0.2351705 | 445.4403
26.70331 | 351.5883 | 0.2353297 | 445.4854
26.72642 | 351.5595 | 0.2355125 | 445.5302
26.741 | 351.5426 | 0.2356277 | 445.5599
26.7608 | 351.5192 | 0.2357843 | 445.5999
26.78358 | 351.4871 | 0.2359643 | 445.6393
26.79876 | 351.4703 | 0.2360843 | 445.6713
26.81816 | 351.4416 | 0.2362376 | 445.7032
26.84085 | 351.4177 | 0.2364168 | 445.7526
26.85718 | 351.3998 | 0.2365458 | 445.7873
26.87553 | 351.3791 | 0.2366907 | 445.8255
26.89849 | 351.3578 | 0.236872 | 445.8792
26.91601 | 351.3364 | 0.2370103 | 445.9135
26.9329 | 351.3214 | 0.2371436 | 445.9538
26.95654 | 351.2936 | 0.2373302 | 446.0016
26.97437 | 351.274 | 0.2374709 | 446.0393
26.99065 | 351.2582 | 0.2375993 | 446.0764
27.01401 | 351.2317 | 0.2377836 | 446.1248
27.0359 | 351.2104 | 0.2379562 | 446.1746
27.04862 | 351.2 | 0.2380566 | 446.2062
27.07163 | 351.1776 | 0.238238 | 446.2584
27.09471 | 351.1546 | 0.2384199 | 446.3103
27.11786 | 351.125 | 0.2386024 | 446.354
27.1409 | 351.0969 | 0.238784 | 446.3991
27.16229 | 351.0697 | 0.2389526 | 446.4396
27.17541 | 351.0518 | 0.2390559 | 446.4629
27.19874 | 351.0276 | 0.2392397 | 446.514
27.22073 | 351.0009 | 0.2394129 | 446.5573
27.23336 | 350.9872 | 0.2395124 | 446.5842
27.25691 | 350.9607 | 0.2396978 | 446.6331
27.27927 | 350.9347 | 0.2398738 | 446.6786
27.30312 | 350.906 | 0.2400616 | 446.7257
27.32583 | 350.8769 | 0.2402403 | 446.7683
27.33842 | 350.863 | 0.2403393 | 446.7948
27.36084 | 350.8393 | 0.2405157 | 446.8432
27.38394 | 350.8174 | 0.2406974 | 446.8963
27.39716 | 350.8016 | 0.2408013 | 446.9226
27.41881 | 350.7774 | 0.2409716 | 446.9678
27.44215 | 350.7527 | 0.2411551 | 447.0182
27.45649 | 350.7349 | 0.2412678 | 447.0457
27.47705 | 350.7065 | 0.2414295 | 447.0816
27.50032 | 350.6753 | 0.2416123 | 447.1234
27.51543 | 350.6588 | 0.2417311 | 447.1555
27.53552 | 350.6345 | 0.241889 | 447.1949
27.55882 | 350.5997 | 0.242072 | 447.2322
27.57512 | 350.5843 | 0.2422 | 447.2697
27.5938 | 350.5628 | 0.2423467 | 447.3077
27.6169 | 350.5345 | 0.2425281 | 447.3526
27.63491 | 350.5114 | 0.2426695 | 447.3863
27.65254 | 350.4871 | 0.2428079 | 447.417
27.67574 | 350.4591 | 0.24299 | 447.4626
27.69958 | 350.4268 | 0.243177 | 447.5049
27.72254 | 350.3942 | 0.2433571 | 447.5437
27.74634 | 350.3649 | 0.2435439 | 447.5898
27.76927 | 350.3338 | 0.2437237 | 447.6302
27.79327 | 350.3046 | 0.2439119 | 447.6771
27.81622 | 350.2757 | 0.2440918 | 447.7205
27.84009 | 350.2461 | 0.2442789 | 447.7662
27.86294 | 350.2152 | 0.244458 | 447.8068
27.87696 | 350.2 | 0.2445679 | 447.8365
27.89844 | 350.1689 | 0.2447361 | 447.8718
27.92153 | 350.1414 | 0.244917 | 447.9175
27.93616 | 350.1187 | 0.2450316 | 447.9397
27.95693 | 350.0854 | 0.2451943 | 447.9699
27.98054 | 350.054 | 0.2453791 | 448.0123
27.99558 | 350.0342 | 0.2454969 | 448.0396
28.0154 | 350.0087 | 0.245652 | 448.0764
28.0393 | 349.9731 | 0.2458391 | 448.1145
28.05418 | 349.9546 | 0.2459555 | 448.1428
28.07421 | 349.931 | 0.2461122 | 448.1826
28.09809 | 349.896 | 0.246299 | 448.2214
28.11324 | 349.8714 | 0.2464176 | 448.2429
28.13315 | 349.8418 | 0.2465733 | 448.2746
28.15658 | 349.8049 | 0.2467565 | 448.3093
28.17298 | 349.783 | 0.2468847 | 448.3387
28.19195 | 349.7547 | 0.247033 | 448.3687
28.21493 | 349.7224 | 0.2472126 | 448.4077
28.23245 | 349.7013 | 0.2473495 | 448.4419
28.25045 | 349.6739 | 0.2474902 | 448.4696
28.27394 | 349.6439 | 0.2476736 | 448.5134
28.29207 | 349.6143 | 0.2478153 | 448.5388
28.30904 | 349.5907 | 0.2479478 | 448.5677
28.33297 | 349.5583 | 0.2481347 | 448.6099
28.35165 | 349.5318 | 0.2482806 | 448.6411
28.36813 | 349.5108 | 0.2484092 | 448.6718
28.39202 | 349.4709 | 0.2485957 | 448.704
28.41108 | 349.4406 | 0.2487444 | 448.7317
28.42724 | 349.4126 | 0.2488705 | 448.7522
28.45086 | 349.3729 | 0.2490548 | 448.7838
28.47099 | 349.343 | 0.2492118 | 448.8157
28.48638 | 349.3196 | 0.2493319 | 448.8394
28.50963 | 349.2857 | 0.2495132 | 448.8771
28.53026 | 349.2593 | 0.249674 | 448.9152
28.54514 | 349.2344 | 0.2497901 | 448.9352
28.56868 | 349.1995 | 0.2499735 | 448.9725
28.59029 | 349.1611 | 0.2501419 | 448.9985
28.60379 | 349.1381 | 0.2502472 | 449.0161
28.6275 | 349.1032 | 0.2504319 | 449.054
28.64968 | 349.0614 | 0.2506047 | 449.0777
28.66282 | 349.0473 | 0.250707 | 449.1053
28.68672 | 349.0082 | 0.2508931 | 449.1385
28.70981 | 348.9732 | 0.2510729 | 449.174
28.7341 | 348.9326 | 0.2512621 | 449.2065
28.75727 | 348.8946 | 0.2514424 | 449.2385
28.77268 | 348.8725 | 0.2515623 | 449.2637
28.79318 | 348.8397 | 0.2517219 | 449.293
28.81655 | 348.8036 | 0.2519037 | 449.328
28.8323 | 348.7754 | 0.2520262 | 449.3466
28.8522 | 348.7494 | 0.2521809 | 449.3826
28.87596 | 348.7134 | 0.2523657 | 449.419
28.89239 | 348.6874 | 0.2524934 | 449.4427
28.91142 | 348.6527 | 0.2526414 | 449.4645
28.93543 | 348.6107 | 0.252828 | 449.494
28.95872 | 348.5711 | 0.253009 | 449.5241
28.97091 | 348.5463 | 0.2531038 | 449.5346
28.98299 | 348.5214 | 0.2531976 | 449.5445
29.00621 | 348.4762 | 0.2533781 | 449.5672
29.02067 | 348.4511 | 0.2534904 | 449.5853
29.04233 | 348.4088 | 0.2536586 | 449.606
29.06579 | 348.3712 | 0.2538408 | 449.6393
29.08155 | 348.3423 | 0.2539632 | 449.657
29.10162 | 348.309 | 0.254119 | 449.6838
29.12549 | 348.2683 | 0.2543043 | 449.7144
29.14166 | 348.2388 | 0.2544298 | 449.7327
29.1607 | 348.2107 | 0.2545775 | 449.7626
29.17268 | 348.1856 | 0.2546704 | 449.7719
29.18477 | 348.1624 | 0.2547643 | 449.784
29.20088 | 348.1338 | 0.2548892 | 449.8032
29.2203 | 348.0995 | 0.2550399 | 449.8265
29.23242 | 348.0742 | 0.2551339 | 449.8359
29.24434 | 348.0491 | 0.2552263 | 449.845
29.26155 | 348.0201 | 0.2553597 | 449.8674
29.27992 | 347.9806 | 0.2555022 | 449.8803
29.29193 | 347.9574 | 0.2555953 | 449.8921
29.31543 | 347.9151 | 0.2557774 | 449.9191
29.33953 | 347.8698 | 0.2559642 | 449.9444
29.36289 | 347.8349 | 0.2561452 | 449.9805
29.37495 | 347.8113 | 0.2562386 | 449.992
29.39881 | 347.7723 | 0.2564234 | 450.0245
29.42272 | 347.732 | 0.2566086 | 450.0555
29.44391 | 347.6924 | 0.2567727 | 450.0779
29.45836 | 347.6673 | 0.2568845 | 450.0956
29.48231 | 347.6222 | 0.2570699 | 450.1205
29.49418 | 347.5989 | 0.2571618 | 450.1316
29.50587 | 347.5745 | 0.2572522 | 450.1407
29.51793 | 347.5509 | 0.2573456 | 450.1519
29.53002 | 347.5267 | 0.2574392 | 450.1627
29.54205 | 347.5004 | 0.2575322 | 450.1703
29.56321 | 347.4581 | 0.257696 | 450.1891
29.57773 | 347.4264 | 0.2578083 | 450.1985
29.58977 | 347.4013 | 0.2579014 | 450.2078
29.60133 | 347.3735 | 0.2579909 | 450.2119
29.6131 | 347.3481 | 0.2580819 | 450.2198
29.62506 | 347.3244 | 0.2581744 | 450.2307
29.6371 | 347.3001 | 0.2582674 | 450.241
29.6489 | 347.2727 | 0.2583587 | 450.2465
29.66065 | 347.2491 | 0.2584495 | 450.2567
29.67264 | 347.2249 | 0.2585422 | 450.267
29.69278 | 347.1851 | 0.2586978 | 450.2852
29.70824 | 347.1532 | 0.2588173 | 450.2975
29.7324 | 347.105 | 0.259004 | 450.3188
29.74432 | 347.0767 | 0.2590961 | 450.3235
29.76799 | 347.0331 | 0.2592789 | 450.3491
29.78013 | 347.0098 | 0.2593727 | 450.361
29.79204 | 346.982 | 0.2594647 | 450.3662
29.80345 | 346.9561 | 0.2595528 | 450.3723
29.81544 | 346.9306 | 0.2596454 | 450.3807
29.82762 | 346.9032 | 0.2597394 | 450.3873
29.84 | 346.8755 | 0.259835 | 450.3943
29.85155 | 346.8509 | 0.2599242 | 450.4025
29.86329 | 346.8243 | 0.2600148 | 450.4087
29.87532 | 346.7949 | 0.2601077 | 450.4123
29.88775 | 346.7675 | 0.2602036 | 450.4197
29.89949 | 346.739 | 0.2602942 | 450.4234
29.91124 | 346.7121 | 0.2603849 | 450.4292
29.92317 | 346.6858 | 0.2604769 | 450.4363
29.93529 | 346.6589 | 0.2605704 | 450.4435
29.94714 | 346.6319 | 0.2606619 | 450.4494
29.95895 | 346.6051 | 0.260753 | 450.4556
29.9709 | 346.5772 | 0.2608451 | 450.4608
29.98295 | 346.551 | 0.260938 | 450.4684
29.99491 | 346.5211 | 0.2610303 | 450.471
30.00667 | 346.4966 | 0.2611209 | 450.4798
30.01877 | 346.4733 | 0.2612142 | 450.4915
30.03067 | 346.4481 | 0.2613059 | 450.5
30.04269 | 346.4189 | 0.2613986 | 450.5037
30.05444 | 346.3941 | 0.2614892 | 450.5121
30.06632 | 346.369 | 0.2615807 | 450.5207
30.07838 | 346.3411 | 0.2616737 | 450.5262
30.09064 | 346.3137 | 0.2617682 | 450.5329
30.10242 | 346.2861 | 0.2618589 | 450.5378
30.1143 | 346.2587 | 0.2619505 | 450.5433
30.12641 | 346.2266 | 0.2620438 | 450.5434
30.13873 | 346.1935 | 0.2621387 | 450.543
30.15048 | 346.1642 | 0.2622292 | 450.5455
30.16219 | 346.1354 | 0.2623194 | 450.5486
30.17432 | 346.1035 | 0.2624128 | 450.549
30.18603 | 346.0726 | 0.2625031 | 450.5494
30.19829 | 346.0389 | 0.2625974 | 450.548
30.20991 | 346.0107 | 0.2626869 | 450.5514
30.22198 | 345.982 | 0.2627799 | 450.5558
30.23412 | 345.9521 | 0.2628733 | 450.5589
30.24618 | 345.9218 | 0.2629661 | 450.5611
30.2579 | 345.8951 | 0.2630563 | 450.5669
30.26981 | 345.8643 | 0.263148 | 450.5679
30.28195 | 345.8335 | 0.2632414 | 450.5698
30.29405 | 345.801 | 0.2633345 | 450.5693
30.30586 | 345.7714 | 0.2634254 | 450.5716
30.31788 | 345.7438 | 0.2635179 | 450.5772
30.32992 | 345.7131 | 0.2636105 | 450.5788
30.34203 | 345.6821 | 0.2637036 | 450.5802
30.35382 | 345.654 | 0.2637943 | 450.5844
30.36568 | 345.6243 | 0.2638855 | 450.5867
30.37759 | 345.5921 | 0.2639771 | 450.5858
30.38973 | 345.5604 | 0.2640705 | 450.5865
30.40149 | 345.5305 | 0.2641608 | 450.588
30.41321 | 345.5013 | 0.264251 | 450.5905
30.42531 | 345.4682 | 0.264344 | 450.5892
30.43739 | 345.4355 | 0.2644368 | 450.5882
30.44932 | 345.4023 | 0.2645285 | 450.5861
30.46114 | 345.3705 | 0.2646194 | 450.5855
30.4732 | 345.3354 | 0.2647121 | 450.5813
30.48531 | 345.3018 | 0.2648052 | 450.5793
30.49739 | 345.2677 | 0.264898 | 450.5765
30.50922 | 345.2375 | 0.2649888 | 450.578
30.52126 | 345.2045 | 0.2650814 | 450.5764
30.53332 | 345.1699 | 0.265174 | 450.5729
30.54544 | 345.1366 | 0.2652671 | 450.5713
30.55723 | 345.1035 | 0.2653576 | 450.5687
30.56912 | 345.0687 | 0.265449 | 450.5643
30.58114 | 345.033 | 0.2655413 | 450.5592
30.59322 | 344.9984 | 0.265634 | 450.5557
30.60509 | 344.9642 | 0.2657252 | 450.552
30.61714 | 344.9265 | 0.2658176 | 450.5443
30.62726 | 344.8952 | 0.2658953 | 450.5383
30.64145 | 344.8465 | 0.2660043 | 450.5237
30.65336 | 344.8122 | 0.2660957 | 450.5198
30.66521 | 344.7763 | 0.2661866 | 450.5138
30.6773 | 344.7375 | 0.2662795 | 450.5048
30.68853 | 344.7027 | 0.2663656 | 450.498
30.70145 | 344.6634 | 0.2664647 | 450.4913
30.71325 | 344.6281 | 0.2665552 | 450.4858
30.72527 | 344.5897 | 0.2666475 | 450.477
30.73734 | 344.5534 | 0.2667401 | 450.4712
30.74854 | 344.5168 | 0.266826 | 450.4619
30.76121 | 344.4825 | 0.2669231 | 450.4606
30.77292 | 344.4449 | 0.267013 | 450.4518
30.78502 | 344.4084 | 0.2671057 | 450.4457
30.79727 | 344.3708 | 0.2671996 | 450.4387
30.8089 | 344.3354 | 0.2672888 | 450.4325
30.82081 | 344.2962 | 0.2673801 | 450.4222
30.83301 | 344.258 | 0.2674736 | 450.4142
30.84532 | 344.2195 | 0.267568 | 450.4063
30.85719 | 344.1817 | 0.2676589 | 450.3976
30.86908 | 344.1439 | 0.2677501 | 450.3891
30.88113 | 344.104 | 0.2678424 | 450.3784
30.89346 | 344.0648 | 0.2679369 | 450.3694
30.90532 | 344.0194 | 0.2680278 | 450.3508
30.9171 | 343.9798 | 0.2681181 | 450.3395
30.92925 | 343.9385 | 0.2682111 | 450.3272
30.94163 | 343.8957 | 0.268306 | 450.3138
30.95365 | 343.8526 | 0.268398 | 450.2986
30.96531 | 343.8147 | 0.2684873 | 450.2891
30.97735 | 343.773 | 0.2685795 | 450.2759
30.98968 | 343.7321 | 0.2686739 | 450.2647
31.00175 | 343.687 | 0.2687663 | 450.2471
31.01351 | 343.6423 | 0.2688564 | 450.229
31.02539 | 343.6041 | 0.2689473 | 450.2197
31.0374 | 343.5602 | 0.2690393 | 450.2035
31.04961 | 343.5136 | 0.2691327 | 450.1844
31.06141 | 343.4756 | 0.2692231 | 450.1751
31.07319 | 343.434 | 0.2693132 | 450.161
31.08526 | 343.3878 | 0.2694055 | 450.1419
31.09757 | 343.3418 | 0.2694997 | 450.1238
31.10939 | 343.297 | 0.2695902 | 450.1057
31.12128 | 343.2544 | 0.2696812 | 450.0906
31.13335 | 343.2117 | 0.2697735 | 450.0761
31.14574 | 343.1659 | 0.2698683 | 450.0586
31.1577 | 343.1247 | 0.2699597 | 450.0456
31.16956 | 343.0841 | 0.2700504 | 450.033
31.18149 | 343.0374 | 0.2701417 | 450.0127
31.19394 | 342.9881 | 0.2702368 | 449.9908
31.20593 | 342.9401 | 0.2703285 | 449.9688
31.21765 | 342.8976 | 0.2704181 | 449.9533
31.22967 | 342.8535 | 0.27051 | 449.9366
31.23661 | 342.827 | 0.2705631 | 449.9256
31.25403 | 342.7581 | 0.2706963 | 449.895
31.26576 | 342.7094 | 0.2707859 | 449.8712
31.27758 | 342.6595 | 0.2708762 | 449.8462
31.28981 | 342.61 | 0.2709697 | 449.8232
31.29824 | 342.5747 | 0.2710341 | 449.8056
31.31404 | 342.5103 | 0.2711549 | 449.7752
31.32578 | 342.4639 | 0.2712445 | 449.7544
31.33783 | 342.4163 | 0.2713366 | 449.7333
31.35026 | 342.3626 | 0.2714315 | 449.7052
31.35877 | 342.3268 | 0.2714966 | 449.6873
31.37395 | 342.2607 | 0.2716125 | 449.6525
31.38603 | 342.2078 | 0.2717048 | 449.6243
31.39828 | 342.1528 | 0.2717983 | 449.5939
31.4102 | 342.099 | 0.2718893 | 449.564
31.4203 | 342.0552 | 0.2719664 | 449.541
31.43437 | 341.995 | 0.2720739 | 449.51
31.44655 | 341.9391 | 0.2721669 | 449.4782
31.4585 | 341.8819 | 0.2722581 | 449.4439
31.47043 | 341.8313 | 0.2723491 | 449.4182
31.48123 | 341.7815 | 0.2724316 | 449.3896
31.49468 | 341.7211 | 0.2725343 | 449.3561
31.50664 | 341.6689 | 0.2726255 | 449.3283
31.51845 | 341.6174 | 0.2727157 | 449.301
31.53065 | 341.5663 | 0.2728087 | 449.2754
31.54278 | 341.5111 | 0.2729012 | 449.2443
31.55488 | 341.451 | 0.2729935 | 449.2065
31.56676 | 341.3951 | 0.2730842 | 449.1735
31.57871 | 341.3391 | 0.2731754 | 449.1407
31.59079 | 341.2806 | 0.2732674 | 449.1049
31.603 | 341.2247 | 0.2733606 | 449.073
31.61493 | 341.1716 | 0.2734515 | 449.0439
31.627 | 341.1163 | 0.2735436 | 449.0121
31.63893 | 341.0577 | 0.2736345 | 448.9757
31.6513 | 340.9931 | 0.2737288 | 448.9329
31.66345 | 340.9367 | 0.2738214 | 448.9001
31.67522 | 340.8833 | 0.2739111 | 448.8698
31.6871 | 340.8248 | 0.2740017 | 448.8333
31.69966 | 340.7648 | 0.2740974 | 448.7971
31.71183 | 340.7047 | 0.2741902 | 448.7594
31.72357 | 340.6447 | 0.2742797 | 448.7204
31.73551 | 340.5809 | 0.2743706 | 448.677
31.74789 | 340.5172 | 0.274465 | 448.6352
31.76009 | 340.4557 | 0.2745579 | 448.5958
31.77193 | 340.3988 | 0.2746481 | 448.561
31.78389 | 340.3372 | 0.2747392 | 448.5206
31.79597 | 340.2743 | 0.2748312 | 448.4788
31.80809 | 340.2115 | 0.2749235 | 448.4373
31.81999 | 340.1492 | 0.2750142 | 448.3957
31.83192 | 340.0876 | 0.275105 | 448.3551
31.84381 | 340.0229 | 0.2751956 | 448.3102
31.84871 | 339.996 | 0.2752329 | 448.2914
31.85618 | 339.955 | 0.2752898 | 448.2627
31.86821 | 339.8909 | 0.2753814 | 448.2191
31.88005 | 339.8247 | 0.2754715 | 448.172
31.89202 | 339.7566 | 0.2755626 | 448.1228
31.90446 | 339.6897 | 0.2756572 | 448.0768
31.90934 | 339.6612 | 0.2756945 | 448.0558
31.91648 | 339.6196 | 0.2757488 | 448.0251
31.92835 | 339.5526 | 0.2758391 | 447.9771
31.94035 | 339.4837 | 0.2759304 | 447.927
31.95267 | 339.4106 | 0.2760242 | 447.8724
31.9649 | 339.3434 | 0.2761173 | 447.8251
31.97045 | 339.3125 | 0.2761595 | 447.8031
31.97674 | 339.2774 | 0.2762073 | 447.7782
31.98856 | 339.207 | 0.2762973 | 447.7254
32.0009 | 339.1369 | 0.2763911 | 447.6747
32.01315 | 339.0646 | 0.2764843 | 447.6208
32.02509 | 338.9905 | 0.2765751 | 447.5634
32.03131 | 338.9542 | 0.2766225 | 447.5367
32.03705 | 338.9209 | 0.2766661 | 447.5121
32.04916 | 338.8481 | 0.2767582 | 447.457
32.06158 | 338.7728 | 0.2768527 | 447.3997
32.07357 | 338.7026 | 0.2769439 | 447.3475
32.08528 | 338.628 | 0.2770329 | 447.2887
32.09169 | 338.588 | 0.2770816 | 447.2576
32.09728 | 338.5532 | 0.2771241 | 447.2306
32.10956 | 338.4784 | 0.2772175 | 447.1733
32.12161 | 338.4065 | 0.277309 | 447.119
32.13342 | 338.3358 | 0.2773988 | 447.0657
32.14543 | 338.263 | 0.2774901 | 447.01
32.1522 | 338.2207 | 0.2775415 | 446.977
32.15788 | 338.1852 | 0.2775847 | 446.9493
32.17 | 338.1128 | 0.2776768 | 446.8947
32.18184 | 338.0395 | 0.2777668 | 446.8377
32.19381 | 337.963 | 0.2778577 | 446.7771
32.20619 | 337.8861 | 0.2779518 | 446.7173
32.21355 | 337.8397 | 0.2780077 | 446.6808
32.21842 | 337.8091 | 0.2780446 | 446.6567
32.2304 | 337.7336 | 0.2781357 | 446.5974
32.24231 | 337.6545 | 0.2782261 | 446.533
32.25448 | 337.572 | 0.2783186 | 446.465
32.26684 | 337.4907 | 0.2784125 | 446.3991
32.27545 | 337.4342 | 0.2784779 | 446.3535
32.2907 | 337.3272 | 0.2785937 | 446.2635
32.30292 | 337.2471 | 0.2786864 | 446.1987
32.3151 | 337.1639 | 0.278779 | 446.1296
32.32703 | 337.0813 | 0.2788695 | 446.0605
32.33694 | 337.0149 | 0.2789447 | 446.0061
32.35079 | 336.9179 | 0.2790499 | 445.9244
32.36306 | 336.8317 | 0.279143 | 445.8517
32.37511 | 336.7485 | 0.2792345 | 445.7821
32.38684 | 336.6674 | 0.2793235 | 445.7142
32.39801 | 336.5903 | 0.2794082 | 445.6497
32.41133 | 336.502 | 0.2795093 | 445.5777
32.42341 | 336.4167 | 0.279601 | 445.5054
32.43533 | 336.3305 | 0.2796914 | 445.4313
32.44734 | 336.2459 | 0.2797826 | 445.3596
32.45964 | 336.1558 | 0.2798759 | 445.2817
32.4719 | 336.0719 | 0.2799688 | 445.2117
32.48381 | 335.9854 | 0.2800592 | 445.1371
32.49567 | 335.8983 | 0.2801491 | 445.0615
32.50788 | 335.8084 | 0.2802417 | 444.9835
32.52004 | 335.7197 | 0.2803339 | 444.9068
32.52395 | 335.6898 | 0.2803636 | 444.8802
32.5321 | 335.6275 | 0.2804254 | 444.825
32.54412 | 335.5365 | 0.2805165 | 444.7447
32.55624 | 335.4495 | 0.2806084 | 444.6701
32.56845 | 335.3553 | 0.280701 | 444.5862
32.58039 | 335.2654 | 0.2807915 | 444.5071
32.5923 | 335.1725 | 0.2808818 | 444.4238
32.60432 | 335.0809 | 0.2809729 | 444.3426
32.61662 | 334.9858 | 0.2810661 | 444.2576
32.62868 | 334.8918 | 0.2811575 | 444.1734
32.64062 | 334.7969 | 0.281248 | 444.0876
32.65263 | 334.7057 | 0.281339 | 444.0067
32.66507 | 334.6065 | 0.2814333 | 443.9168
32.67724 | 334.5106 | 0.2815254 | 443.8302
32.68912 | 334.4188 | 0.2816154 | 443.7482
32.70096 | 334.3244 | 0.2817051 | 443.6625
32.71339 | 334.2259 | 0.2817993 | 443.5733
32.72559 | 334.1299 | 0.2818916 | 443.4867
32.73748 | 334.0356 | 0.2819817 | 443.4013
32.74926 | 333.9404 | 0.2820709 | 443.3143
32.76144 | 333.8417 | 0.2821631 | 443.2239
32.77376 | 333.7429 | 0.2822564 | 443.1339
32.78583 | 333.6498 | 0.2823478 | 443.0505
32.79764 | 333.5506 | 0.2824372 | 442.9581
32.80983 | 333.4534 | 0.2825294 | 442.8696
32.82209 | 333.3501 | 0.2826223 | 442.7734
32.83412 | 333.2511 | 0.2827133 | 442.682
32.84622 | 333.1531 | 0.2828049 | 442.5921
32.84914 | 333.1289 | 0.2828269 | 442.5696
32.85826 | 333.053 | 0.282896 | 442.4992
32.87051 | 332.95 | 0.2829887 | 442.4031
32.88276 | 332.8496 | 0.2830814 | 442.3105
32.89487 | 332.7489 | 0.283173 | 442.217
32.907 | 332.6478 | 0.2832647 | 442.123
32.91126 | 332.6117 | 0.2832969 | 442.0892
32.91927 | 332.5438 | 0.2833575 | 442.0255
32.93133 | 332.4389 | 0.2834488 | 441.9262
32.94345 | 332.3383 | 0.2835405 | 441.8328
32.95542 | 332.2339 | 0.2836309 | 441.7338
32.96781 | 332.1252 | 0.2837246 | 441.6304
32.9721 | 332.0878 | 0.2837571 | 441.5949
32.97997 | 332.0194 | 0.2838166 | 441.5301
32.99202 | 331.9143 | 0.2839077 | 441.4303
33.00398 | 331.8056 | 0.2839982 | 441.3254
33.01619 | 331.6958 | 0.2840905 | 441.2199
33.02835 | 331.5861 | 0.2841825 | 441.1142
33.04019 | 331.4798 | 0.284272 | 441.0121
33.0523 | 331.3674 | 0.2843634 | 440.9027
33.0644 | 331.2572 | 0.2844549 | 440.7961
33.07673 | 331.1442 | 0.2845481 | 440.6866
33.08886 | 331.0342 | 0.2846398 | 440.5804
33.10072 | 330.9229 | 0.2847295 | 440.4715
33.1128 | 330.8119 | 0.2848207 | 440.3637
33.12524 | 330.701 | 0.2849147 | 440.2572
33.13739 | 330.5906 | 0.2850065 | 440.1504
33.14928 | 330.4812 | 0.2850962 | 440.044
33.16113 | 330.3681 | 0.2851858 | 439.9326
33.17365 | 330.2525 | 0.2852803 | 439.8199
33.18597 | 330.1379 | 0.2853734 | 439.7081
33.19798 | 330.0256 | 0.2854641 | 439.5981
33.20991 | 329.91 | 0.2855541 | 439.4835
33.22235 | 329.7915 | 0.2856481 | 439.3667
33.22531 | 329.7628 | 0.2856705 | 439.3383
33.23452 | 329.674 | 0.28574 | 439.2502
33.24666 | 329.5593 | 0.2858316 | 439.1375
33.25855 | 329.4421 | 0.2859214 | 439.0204
33.2706 | 329.3185 | 0.2860124 | 438.8954
33.28289 | 329.2 | 0.2861052 | 438.778
33.29008 | 329.1319 | 0.2861594 | 438.7108
33.29509 | 329.0844 | 0.2861973 | 438.6639
33.30707 | 328.966 | 0.2862877 | 438.5455
33.31919 | 328.8438 | 0.2863792 | 438.4225
33.33137 | 328.7234 | 0.286471 | 438.3021
33.34343 | 328.6036 | 0.2865621 | 438.1819
33.34769 | 328.5608 | 0.2865942 | 438.1388
33.35545 | 328.4827 | 0.2866527 | 438.0602
33.36745 | 328.3597 | 0.2867433 | 437.9355
33.37979 | 328.2312 | 0.2868364 | 437.8047
33.39193 | 328.1089 | 0.286928 | 437.6815
33.40393 | 327.9833 | 0.2870185 | 437.5532
33.40838 | 327.9362 | 0.2870521 | 437.5049
33.41589 | 327.8567 | 0.2871088 | 437.4236
33.42825 | 327.7293 | 0.287202 | 437.294
33.44037 | 327.6046 | 0.2872934 | 437.1673
33.45237 | 327.4771 | 0.2873839 | 437.0365
33.4643 | 327.3516 | 0.2874739 | 436.9081
33.47048 | 327.2865 | 0.2875204 | 436.8415
33.47661 | 327.2219 | 0.2875666 | 436.7753
33.48876 | 327.0917 | 0.2876583 | 436.6412
33.5008 | 326.9657 | 0.287749 | 436.5124
33.51271 | 326.8369 | 0.2878388 | 436.3794
33.52494 | 326.7072 | 0.287931 | 436.2461
33.53149 | 326.6357 | 0.2879804 | 436.172
33.53709 | 326.5745 | 0.2880226 | 436.1087
33.54922 | 326.4415 | 0.288114 | 435.9706
33.56126 | 326.3095 | 0.2882048 | 435.8337
33.57339 | 326.1764 | 0.2882962 | 435.6954
33.58556 | 326.0431 | 0.288388 | 435.5571
33.59215 | 325.9712 | 0.2884375 | 435.4825
33.59757 | 325.9119 | 0.2884785 | 435.4209
33.60948 | 325.7805 | 0.2885681 | 435.2842
33.62152 | 325.6476 | 0.2886589 | 435.1458
33.6338 | 325.5127 | 0.2887514 | 435.0055
33.64601 | 325.3769 | 0.2888434 | 434.8637
33.65409 | 325.2885 | 0.2889042 | 434.7719
33.65824 | 325.2431 | 0.2889355 | 434.7247
33.67025 | 325.1079 | 0.2890259 | 434.5831
33.68253 | 324.97 | 0.2891184 | 434.4387
33.69483 | 324.835 | 0.289211 | 434.2981
33.70692 | 324.6941 | 0.289302 | 434.149
33.71492 | 324.5982 | 0.2893623 | 434.0468
33.71881 | 324.5517 | 0.2893916 | 433.9971
33.73113 | 324.4101 | 0.2894844 | 433.8478
33.74339 | 324.2666 | 0.2895767 | 433.6957
33.75555 | 324.125 | 0.2896682 | 433.5456
33.76753 | 323.9879 | 0.2897584 | 433.4011
33.77971 | 323.8443 | 0.2898501 | 433.2484
33.78247 | 323.8128 | 0.2898709 | 433.2152
33.79207 | 323.7033 | 0.2899432 | 433.0998
33.80422 | 323.5634 | 0.2900346 | 432.952
33.816 | 323.4185 | 0.2901233 | 432.7961
33.82807 | 323.2762 | 0.2902141 | 432.6447
33.84046 | 323.1303 | 0.2903073 | 432.4895
33.84334 | 323.0961 | 0.2903289 | 432.4531
33.85267 | 322.985 | 0.2903992 | 432.3344
33.86454 | 322.8412 | 0.2904885 | 432.1804
33.87648 | 322.6915 | 0.2905783 | 432.0185
33.88872 | 322.5386 | 0.2906704 | 431.8533
33.90108 | 322.3901 | 0.2907634 | 431.6942
33.90397 | 322.3532 | 0.2907851 | 431.6542
33.91304 | 322.2374 | 0.2908534 | 431.5283
33.92496 | 322.0859 | 0.2909431 | 431.3638
33.93739 | 321.9322 | 0.2910365 | 431.1979
33.94967 | 321.7794 | 0.2911288 | 431.0328
33.96173 | 321.6279 | 0.2912196 | 430.8687
33.96531 | 321.5804 | 0.2912465 | 430.8166
33.97352 | 321.4714 | 0.2913083 | 430.6969
33.98585 | 321.3119 | 0.291401 | 430.5229
33.99833 | 321.1582 | 0.2914948 | 430.357
34.01044 | 321.0022 | 0.2915859 | 430.1869
34.0224 | 320.844 | 0.2916758 | 430.0132
34.02685 | 320.7874 | 0.2917092 | 429.9517
34.03466 | 320.6881 | 0.291768 | 429.8436
34.04679 | 320.5253 | 0.2918591 | 429.6642
34.05911 | 320.3642 | 0.2919518 | 429.4878
34.07101 | 320.2052 | 0.2920412 | 429.3127
34.08297 | 320.0442 | 0.2921311 | 429.1352
34.08776 | 319.984 | 0.2921671 | 429.0698
34.09557 | 319.8858 | 0.2922257 | 428.9631
34.10785 | 319.7247 | 0.292318 | 428.7863
34.11975 | 319.5591 | 0.2924075 | 428.6021
34.13184 | 319.3927 | 0.2924984 | 428.4176
34.14418 | 319.227 | 0.2925911 | 428.2348
34.15012 | 319.1453 | 0.2926357 | 428.1442
34.15651 | 319.0575 | 0.2926837 | 428.0467
34.16863 | 318.8907 | 0.2927748 | 427.8617
34.18056 | 318.7248 | 0.2928644 | 427.677
34.19291 | 318.5509 | 0.2929572 | 427.483
34.20537 | 318.3818 | 0.2930508 | 427.2959
34.21191 | 318.2866 | 0.2930999 | 427.1888
34.2173 | 318.2079 | 0.2931404 | 427.1003
34.22884 | 318.0376 | 0.2932271 | 426.9084
34.24124 | 317.8666 | 0.2933202 | 426.7184
34.25367 | 317.6948 | 0.2934135 | 426.5272
34.26581 | 317.5212 | 0.2935047 | 426.3327
34.27228 | 317.426 | 0.2935533 | 426.2254
34.2776 | 317.3476 | 0.2935932 | 426.137
34.28959 | 317.1708 | 0.2936833 | 425.9376
34.30201 | 316.9935 | 0.2937765 | 425.7389
34.3144 | 316.8165 | 0.2938696 | 425.5404
34.3264 | 316.6356 | 0.2939596 | 425.3355
34.33443 | 316.5156 | 0.2940199 | 425.1996
34.33857 | 316.4537 | 0.294051 | 425.1295
34.35065 | 316.2715 | 0.2941417 | 424.923
34.36292 | 316.0861 | 0.2942338 | 424.7128
34.37511 | 315.9024 | 0.2943253 | 424.5044
34.38723 | 315.7172 | 0.2944163 | 424.2938
34.39611 | 315.5816 | 0.294483 | 424.1397
34.39958 | 315.5288 | 0.294509 | 424.0796
34.41183 | 315.3449 | 0.2946009 | 423.8711
34.42368 | 315.1545 | 0.2946899 | 423.6524
34.43587 | 314.9649 | 0.2947813 | 423.436
34.44826 | 314.7726 | 0.2948743 | 423.2164
34.46028 | 314.5812 | 0.2949645 | 422.997
34.46708 | 314.4729 | 0.2950156 | 422.8727
34.47251 | 314.3865 | 0.2950563 | 422.7736
34.48451 | 314.1947 | 0.2951463 | 422.5534
34.49673 | 313.9978 | 0.295238 | 422.3269
34.50917 | 313.8029 | 0.2953314 | 422.1038
34.52145 | 313.6063 | 0.2954234 | 421.8779
34.5296 | 313.4682 | 0.2954846 | 421.7176
34.53338 | 313.404 | 0.295513 | 421.6431
34.54585 | 313.203 | 0.2956065 | 421.4117
34.55805 | 312.9961 | 0.295698 | 421.1715
34.57028 | 312.7904 | 0.2957898 | 420.933
34.58245 | 312.5845 | 0.2958811 | 420.6941
34.59202 | 312.4207 | 0.2959529 | 420.5034
34.5946 | 312.3765 | 0.2959722 | 420.452
34.60666 | 312.1652 | 0.2960627 | 420.2053
34.61911 | 311.9536 | 0.2961561 | 419.9592
34.63115 | 311.7391 | 0.2962464 | 419.7081
34.64303 | 311.5248 | 0.2963355 | 419.4565
34.65302 | 311.3506 | 0.2964104 | 419.253
34.65543 | 311.3085 | 0.2964285 | 419.2039
34.66802 | 311.093 | 0.2965229 | 418.9529
34.68013 | 310.8804 | 0.2966137 | 418.7042
34.69201 | 310.6618 | 0.2967028 | 418.4467
34.70444 | 310.4393 | 0.296796 | 418.1856
34.71529 | 310.2483 | 0.2968773 | 417.9619
34.71697 | 310.2187 | 0.2968899 | 417.9272
34.72901 | 309.9902 | 0.2969803 | 417.6567
34.74096 | 309.7628 | 0.2970699 | 417.3874
34.75332 | 309.534 | 0.2971626 | 417.1173
34.76562 | 309.3017 | 0.2972547 | 416.8423
34.7773 | 309.0809 | 0.2973424 | 416.5808
34.79012 | 308.8344 | 0.2974385 | 416.2882
34.80239 | 308.5949 | 0.2975305 | 416.0033
34.81472 | 308.3544 | 0.2976229 | 415.717
34.82706 | 308.1149 | 0.2977154 | 415.4323
34.83912 | 307.8725 | 0.2978059 | 415.1425
34.8514 | 307.6345 | 0.2978979 | 414.8594
34.86368 | 307.388 | 0.29799 | 414.5647
34.876 | 307.1357 | 0.2980824 | 414.2623
34.88822 | 306.8867 | 0.2981739 | 413.9639
34.90024 | 306.6355 | 0.2982641 | 413.662
34.91262 | 306.3783 | 0.2983569 | 413.3529
34.92502 | 306.123 | 0.2984498 | 413.0464
34.9371 | 305.8652 | 0.2985404 | 412.7356
34.9491 | 305.6041 | 0.2986304 | 412.4198
34.96155 | 305.3384 | 0.2987238 | 412.0993
34.97388 | 305.0711 | 0.2988161 | 411.7762
34.98626 | 304.8057 | 0.298909 | 411.4557
34.99842 | 304.5377 | 0.2990001 | 411.131
35.01077 | 304.2634 | 0.2990927 | 410.7982
35.02325 | 303.9895 | 0.2991863 | 410.4663
35.03565 | 303.7142 | 0.2992792 | 410.1322
35.03781 | 303.6642 | 0.2992954 | 410.0713
35.04793 | 303.4304 | 0.2993712 | 409.7862
35.0602 | 303.1472 | 0.2994633 | 409.441
35.07249 | 302.8585 | 0.2995554 | 409.0883
35.08499 | 302.5684 | 0.2996491 | 408.7342
35.09717 | 302.275 | 0.2997405 | 408.3747
35.10011 | 302.2034 | 0.2997625 | 408.2869
35.10944 | 301.9766 | 0.2998325 | 408.0087
35.12191 | 301.6753 | 0.299926 | 407.6392
35.13426 | 301.3712 | 0.3000185 | 407.2654
35.14653 | 301.0613 | 0.3001106 | 406.8836
35.15884 | 300.7508 | 0.3002029 | 406.501
35.16259 | 300.6574 | 0.3002311 | 406.3861
35.17139 | 300.4388 | 0.300297 | 406.117
35.18387 | 300.1205 | 0.3003906 | 405.7242
35.1961 | 299.8016 | 0.3004823 | 405.3297
35.20823 | 299.4777 | 0.3005733 | 404.9283
35.22067 | 299.1486 | 0.3006666 | 404.5204
35.22579 | 299.0115 | 0.300705 | 404.3503
35.23307 | 298.8164 | 0.3007596 | 404.1083
35.24539 | 298.4816 | 0.300852 | 403.6923
35.25754 | 298.1424 | 0.3009433 | 403.2697
35.26984 | 297.799 | 0.3010356 | 402.8418
35.28225 | 297.4499 | 0.3011286 | 402.4066
35.28766 | 297.2959 | 0.3011692 | 402.2143
35.29466 | 297.0965 | 0.3012218 | 401.9654
35.30698 | 296.7407 | 0.3013142 | 401.5204
35.31937 | 296.3783 | 0.3014072 | 401.0669
35.33184 | 296.0116 | 0.3015008 | 400.6075
35.3444 | 295.6377 | 0.301595 | 400.1386
35.35115 | 295.4308 | 0.3016458 | 399.8785
35.35671 | 295.2608 | 0.3016874 | 399.6648
35.36909 | 294.8804 | 0.3017805 | 399.1865
35.38156 | 294.4916 | 0.301874 | 398.6968
35.39408 | 294.0991 | 0.3019681 | 398.2023
35.40643 | 293.7021 | 0.3020608 | 397.701
35.41401 | 293.4563 | 0.3021178 | 397.3905
35.41886 | 293.2993 | 0.3021542 | 397.192
35.4315 | 292.8886 | 0.3022491 | 396.673
35.44407 | 292.4715 | 0.3023435 | 396.1448
35.4565 | 292.0488 | 0.302437 | 395.6086
35.4689 | 291.6215 | 0.3025302 | 395.0659
35.47805 | 291.3049 | 0.302599 | 394.6636
35.48146 | 291.1869 | 0.3026246 | 394.5137
35.49403 | 290.7438 | 0.302719 | 393.9499
35.50649 | 290.2978 | 0.3028128 | 393.3818
35.51892 | 289.8443 | 0.3029062 | 392.8032
35.53153 | 289.382 | 0.303001 | 392.2132
35.54145 | 289.0144 | 0.3030756 | 391.7437
35.54408 | 288.9167 | 0.3030955 | 391.6188
35.55658 | 288.4434 | 0.3031895 | 391.0133
35.56911 | 287.9618 | 0.3032837 | 390.3965
35.58168 | 287.4724 | 0.3033784 | 389.7691
35.59431 | 286.9761 | 0.3034734 | 389.1326
35.60697 | 286.4738 | 0.3035687 | 388.4877
35.6161 | 286.095 | 0.3036375 | 388.0002
35.61925 | 285.9641 | 0.3036613 | 387.8316
35.63174 | 285.448 | 0.3037553 | 387.1673
35.64438 | 284.9235 | 0.3038505 | 386.4919
35.65704 | 284.3885 | 0.3039458 | 385.8022
35.66948 | 283.8421 | 0.3040397 | 385.0963
35.67908 | 283.4208 | 0.304112 | 384.5519
35.68196 | 283.2944 | 0.3041337 | 384.3885
35.69469 | 282.7374 | 0.3042297 | 383.6687
35.70748 | 282.1713 | 0.3043261 | 382.9367
35.72 | 281.5978 | 0.3044205 | 382.1936
35.73258 | 281.0139 | 0.3045154 | 381.4365
35.74305 | 280.531 | 0.3045944 | 380.8104
35.74545 | 280.4203 | 0.3046125 | 380.6668
35.75819 | 279.817 | 0.3047087 | 379.8835
35.77088 | 279.2041 | 0.3048045 | 379.0869
35.78352 | 278.5843 | 0.3048999 | 378.2806
35.7962 | 277.9535 | 0.3049957 | 377.4593
35.80901 | 277.3101 | 0.3050925 | 376.621
35.81405 | 277.0543 | 0.3051305 | 376.2876
35.82183 | 276.6595 | 0.3051893 | 375.7729
35.83451 | 275.9997 | 0.3052851 | 374.9118
35.84733 | 275.325 | 0.3053821 | 374.0306
35.86022 | 274.6413 | 0.3054795 | 373.1372
35.87314 | 273.9482 | 0.3055772 | 372.2308
35.87869 | 273.6403 | 0.3056193 | 371.8278
35.88587 | 273.2424 | 0.3056736 | 371.3066
35.8987 | 272.528 | 0.3057707 | 370.3708
35.9116 | 271.8008 | 0.3058684 | 369.4177
35.92456 | 271.0609 | 0.3059665 | 368.4471
35.93727 | 270.3082 | 0.3060628 | 367.4584
35.9436 | 269.9302 | 0.3061109 | 366.9615
35.95006 | 269.5448 | 0.3061598 | 366.455
35.96308 | 268.769 | 0.3062585 | 365.4352
35.97612 | 267.9835 | 0.3063573 | 364.4023
35.98899 | 267.1834 | 0.306455 | 363.3486
36.00181 | 266.371 | 0.3065523 | 362.278
36.00897 | 265.9136 | 0.3066067 | 361.6749
36.01475 | 265.5446 | 0.3066505 | 361.1884
36.02783 | 264.7041 | 0.3067499 | 360.0798
36.04081 | 263.8528 | 0.3068485 | 358.9561
36.05363 | 262.9854 | 0.3069459 | 357.8096
36.06666 | 262.1008 | 0.307045 | 356.6403
36.07498 | 261.5371 | 0.3071083 | 355.8951
36.07986 | 261.2061 | 0.3071454 | 355.4574
36.09292 | 260.2925 | 0.3072448 | 354.2481
36.10582 | 259.3638 | 0.307343 | 353.0176
36.11883 | 258.4186 | 0.3074421 | 351.7647
36.13197 | 257.4527 | 0.3075422 | 350.4838
36.14091 | 256.7931 | 0.3076104 | 349.6087
36.14522 | 256.4757 | 0.3076432 | 349.1877
36.15813 | 255.4751 | 0.3077417 | 347.8584
36.17128 | 254.4565 | 0.3078421 | 346.5049
36.18465 | 253.4228 | 0.3079442 | 345.1311
36.19797 | 252.3698 | 0.3080459 | 343.7308
36.20905 | 251.4643 | 0.3081306 | 342.5253
36.21117 | 251.291 | 0.3081468 | 342.2945
36.22444 | 250.1976 | 0.3082483 | 340.8383
36.23775 | 249.0812 | 0.3083501 | 339.3507
36.25124 | 247.9419 | 0.3084533 | 337.8319
36.26452 | 246.7837 | 0.3085551 | 336.2867
36.27715 | 245.6523 | 0.308652 | 334.776
36.27776 | 245.598 | 0.3086567 | 334.7033
36.2912 | 244.3924 | 0.3087598 | 333.0933
36.30474 | 243.1604 | 0.3088637 | 331.447
36.31815 | 241.9005 | 0.3089667 | 329.7621
36.33155 | 240.6136 | 0.3090698 | 328.0401
36.34465 | 239.3521 | 0.3091705 | 326.3515
36.3452 | 239.2993 | 0.3091747 | 326.2808
36.35907 | 237.9535 | 0.3092814 | 324.4789
36.37277 | 236.5795 | 0.309387 | 322.6377
36.38619 | 235.1741 | 0.3094905 | 320.7527
36.39989 | 233.7357 | 0.3095963 | 318.8228
36.41368 | 232.2637 | 0.3097028 | 316.847
36.42323 | 231.2228 | 0.3097767 | 315.4491
36.42754 | 230.7531 | 0.30981 | 314.8183
36.44114 | 229.2055 | 0.3099153 | 312.7379
36.45488 | 227.619 | 0.3100219 | 310.6046
36.46873 | 225.9937 | 0.3101294 | 308.4181
36.48279 | 224.3255 | 0.3102385 | 306.1729
36.49483 | 222.8325 | 0.3103322 | 304.162
36.49662 | 222.6104 | 0.3103462 | 303.8628
36.5106 | 220.8442 | 0.310455 | 301.4829
36.52484 | 219.0294 | 0.3105661 | 299.0367
36.53923 | 217.1557 | 0.3106783 | 296.5098
36.55357 | 215.2199 | 0.3107904 | 293.8975
36.56728 | 213.3109 | 0.3108978 | 291.3198
36.56793 | 213.2195 | 0.3109029 | 291.1964
36.58244 | 211.1463 | 0.3110167 | 288.3957