## 4140
Fixed strain rate: 0.001
'Temp' | '25.0 (C)' | '100.0 (C)' | '200.0 (C)' | '300.0 (C)' | '400.0 (C)' | '500.0 (C)' | '560.0 (C)' | '600.0 (C)' | '700.0 (C)' | '800.0 (C)' | '900.0 (C)' | '1000.0 (C)' | '1100.0 (C)' | '1200.0 (C)'
0 | 393.6176 | 320.7292 | 271.1227 | 244.4778 | 228.9801 | 220.981 | 217.4877 | 186.9063 | 41.2769 | 27.0272 | 23.0146 | 18.9063 | 12.6597 | 8.5536
0.1 | 703.4735 | 609.2389 | 540.0754 | 496.4604 | 463.1645 | 433.7703 | 417.1276 | 361.6966 | 96.4641 | 100.9107 | 68.4257 | 47.3317 | 33.4837 | 24.0121
0.2 | 776.837 | 676.6844 | 602.4732 | 554.6477 | 516.9602 | 482.5782 | 462.6791 | 400.7191 | 106.7151 | 100.7692 | 67.3417 | 46.5693 | 32.9844 | 23.6358
0.3 | 823.5224 | 719.7573 | 642.4338 | 591.9458 | 551.4157 | 513.7668 | 491.7222 | 402.6549 | 113.2156 | 98.241 | 65.6481 | 45.3852 | 32.1189 | 23.0444
0.4 | 858.4179 | 752.0319 | 672.4331 | 619.964 | 577.2858 | 537.1485 | 513.464 | 394.3945 | 118.0683 | 95.8884 | 64.0877 | 44.2896 | 31.2994 | 22.4911
0.5 | 886.5346 | 778.0861 | 696.6853 | 642.6257 | 598.2024 | 556.0315 | 531.004 | 387.8654 | 121.976 | 93.8598 | 62.7117 | 43.3431 | 30.6391 | 22.0159
0.6 | 910.2082 | 800.0566 | 717.1602 | 661.7652 | 615.8629 | 571.9606 | 545.7874 | 382.4808 | 125.265 | 92.129 | 61.5427 | 42.539 | 30.1061 | 21.6107
0.7 | 930.7274 | 819.124 | 734.947 | 678.3975 | 631.2062 | 585.7892 | 558.6122 | 377.9396 | 128.1151 | 90.6189 | 60.5426 | 41.9 | 29.5661 | 21.2596
0.8 | 948.8825 | 836.0134 | 750.7152 | 693.1464 | 644.8094 | 598.0413 | 556.5195 | 374.0035 | 130.6366 | 89.3118 | 59.6761 | 41.2494 | 29.1632 | 20.953
0.9 | 965.195 | 851.2034 | 764.9073 | 706.4244 | 657.0538 | 609.0633 | 551.3621 | 370.5223 | 132.9019 | 88.1647 | 58.938 | 40.7223 | 28.802 | 20.682
1 | 980.028 | 865.0278 | 777.832 | 718.5193 | 668.2055 | 619.0965 | 546.7644 | 367.4309 | 132.6232 | 87.1305 | 58.2113 | 40.2329 | 28.4011 | 20.4379
Fixed strain rate: 0.1
'Temp' | '25.0 (C)' | '100.0 (C)' | '200.0 (C)' | '300.0 (C)' | '400.0 (C)' | '500.0 (C)' | '560.0 (C)' | '600.0 (C)' | '700.0 (C)' | '800.0 (C)' | '900.0 (C)' | '1000.0 (C)' | '1100.0 (C)' | '1200.0 (C)'
0 | 431.2642 | 351.7894 | 297.624 | 268.4528 | 251.3979 | 242.4072 | 238.4695 | 236.5326 | 76.7381 | 61.2439 | 44.0034 | 31.4842 | 24.1412 | 19.0851
0.1 | 754.9395 | 654.3033 | 580.392 | 533.7706 | 498.1839 | 466.7653 | 448.9904 | 437.3015 | 162.3184 | 182.0993 | 130.5995 | 90.3511 | 63.9491 | 45.8134
0.2 | 832.4407 | 725.79 | 646.6883 | 595.6836 | 555.484 | 518.7954 | 497.5725 | 483.4605 | 179.2736 | 194.8945 | 130.2734 | 90.1286 | 63.7815 | 45.691
0.3 | 881.7291 | 771.418 | 689.1238 | 635.3514 | 592.1689 | 552.0315 | 528.5384 | 512.8299 | 190.0202 | 193.3216 | 129.223 | 89.3916 | 63.2585 | 45.3099
0.4 | 918.5518 | 805.5919 | 720.9681 | 665.1386 | 619.7034 | 576.9406 | 551.7133 | 534.7848 | 198.039 | 190.8651 | 127.5718 | 88.2524 | 62.4394 | 44.73
0.5 | 948.2095 | 833.1693 | 746.7036 | 689.2239 | 641.9597 | 597.0524 | 570.4051 | 552.4775 | 204.4935 | 188.1279 | 125.7443 | 87.0058 | 61.5375 | 44.0987
0.6 | 973.1722 | 856.4174 | 768.4247 | 709.5607 | 660.7471 | 614.0144 | 586.1563 | 567.3766 | 209.9243 | 185.4537 | 123.9758 | 85.7503 | 60.6667 | 43.4328
0.7 | 994.8024 | 876.5884 | 787.2899 | 727.2297 | 677.0662 | 628.7371 | 599.8184 | 580.2923 | 214.6291 | 182.9911 | 122.3002 | 84.5944 | 59.8757 | 42.8947
0.8 | 1013.9357 | 894.4513 | 804.0107 | 742.895 | 691.5321 | 641.7794 | 611.9139 | 591.7214 | 217.177 | 180.7087 | 120.7885 | 83.5417 | 59.1261 | 42.3159
0.9 | 1031.1233 | 910.5137 | 819.0575 | 756.9957 | 704.551 | 653.5106 | 622.7878 | 596.319 | 215.276 | 178.6342 | 119.3937 | 82.5832 | 58.4192 | 41.8693
1 | 1046.7488 | 925.1294 | 832.7584 | 769.8381 | 716.4064 | 664.1881 | 632.6803 | 591.5965 | 213.5672 | 176.7411 | 118.1387 | 81.7123 | 57.8242 | 41.3759
Fixed strain rate: 1.0
'Temp' | '25.0 (C)' | '100.0 (C)' | '200.0 (C)' | '300.0 (C)' | '400.0 (C)' | '500.0 (C)' | '560.0 (C)' | '600.0 (C)' | '700.0 (C)' | '800.0 (C)' | '900.0 (C)' | '1000.0 (C)' | '1100.0 (C)' | '1200.0 (C)'
0 | 451.352 | 368.3739 | 311.7836 | 281.2662 | 263.3788 | 253.875 | 249.6959 | 247.6244 | 107.944 | 67.8711 | 48.7485 | 34.8902 | 26.7514 | 21.7298
0.1 | 781.9234 | 677.938 | 601.5475 | 553.358 | 516.5785 | 484.1071 | 465.7449 | 453.6713 | 215.7333 | 195.6848 | 144.2728 | 110.3712 | 88.1953 | 63.2525
0.2 | 861.5255 | 751.4899 | 669.8453 | 617.1889 | 575.6861 | 537.8017 | 515.8939 | 501.3269 | 237.9431 | 225.7895 | 166.0777 | 124.6353 | 88.2082 | 63.2002
0.3 | 912.1341 | 798.4224 | 713.5501 | 658.0755 | 613.5198 | 572.0948 | 547.8534 | 531.6443 | 252.0149 | 245.5419 | 179.5715 | 124.2339 | 87.9277 | 63.0054
0.4 | 949.9332 | 833.565 | 746.3401 | 688.772 | 641.9117 | 597.792 | 571.7684 | 554.3049 | 262.5108 | 260.6072 | 178.3811 | 123.4061 | 87.3326 | 62.5644
0.5 | 980.3709 | 861.9188 | 772.8352 | 713.5886 | 664.8576 | 618.5374 | 591.0549 | 572.5641 | 270.9565 | 264.3807 | 176.7226 | 122.2584 | 86.5139 | 62.0063
0.6 | 1005.9855 | 885.8176 | 795.1943 | 734.5401 | 684.2248 | 636.032 | 607.3056 | 587.9388 | 278.0607 | 261.5837 | 174.8565 | 120.9772 | 85.596 | 61.3161
0.7 | 1028.1773 | 906.5504 | 814.6112 | 752.7411 | 701.0459 | 651.2154 | 621.3997 | 601.2657 | 277.4696 | 258.7506 | 172.9665 | 119.6481 | 84.6678 | 60.6487
0.8 | 1047.8048 | 924.9087 | 831.8192 | 768.8765 | 715.9553 | 664.6648 | 633.8767 | 613.0578 | 274.9809 | 256.0183 | 171.1296 | 118.3781 | 83.7759 | 60.0367
0.9 | 1065.4342 | 941.4147 | 847.303 | 783.3992 | 729.3724 | 676.7613 | 645.0928 | 623.6536 | 272.7064 | 253.4157 | 169.3879 | 117.1863 | 82.9428 | 59.3873
1 | 1081.4597 | 956.4327 | 861.4005 | 796.6248 | 741.5894 | 687.7705 | 655.296 | 633.289 | 270.6518 | 250.9979 | 167.7682 | 116.0715 | 82.1354 | 58.8416
Fixed strain rate: 10.0
'Temp' | '25.0 (C)' | '100.0 (C)' | '200.0 (C)' | '300.0 (C)' | '400.0 (C)' | '500.0 (C)' | '560.0 (C)' | '600.0 (C)' | '700.0 (C)' | '800.0 (C)' | '900.0 (C)' | '1000.0 (C)' | '1100.0 (C)' | '1200.0 (C)'
0 | 472.329 | 385.703 | 326.5844 | 294.6619 | 275.9038 | 264.6484 | 261.6185 | 259.3951 | 156.5817 | 75.3664 | 54.1479 | 38.797 | 29.7614 | 24.1886
0.1 | 809.7716 | 702.3378 | 623.3933 | 573.5906 | 535.5852 | 502.4435 | 483.0697 | 470.603 | 293.4351 | 210.1198 | 155.3783 | 119.0946 | 95.2871 | 79.7767
0.2 | 891.4929 | 777.9828 | 693.726 | 639.375 | 596.5363 | 557.9052 | 534.8195 | 519.7885 | 322.9872 | 242.038 | 178.6424 | 137.4558 | 110.2482 | 87.2979
0.3 | 943.4319 | 826.2363 | 738.7205 | 681.5023 | 635.5412 | 593.3153 | 567.7938 | 551.0745 | 341.7011 | 262.9567 | 193.8602 | 149.4992 | 120.079 | 87.2003
0.4 | 982.2142 | 862.3594 | 772.4706 | 713.1239 | 664.8066 | 619.8439 | 592.4645 | 574.4558 | 355.6519 | 278.8995 | 205.4449 | 158.6839 | 121.3698 | 86.9708
0.5 | 1013.4368 | 891.4984 | 799.7367 | 738.6842 | 688.455 | 641.2569 | 612.358 | 593.2936 | 356.2624 | 291.9342 | 214.9088 | 166.1972 | 120.8055 | 86.5502
0.6 | 1039.7072 | 916.0551 | 822.7431 | 760.2607 | 708.4126 | 659.3121 | 629.1183 | 609.1539 | 353.1699 | 303.0383 | 222.9659 | 169.6036 | 120.0412 | 86.0144
0.7 | 1062.4637 | 937.3557 | 842.7195 | 779.0024 | 725.7446 | 674.9804 | 643.6531 | 622.9004 | 350.1988 | 312.7575 | 230.0144 | 168.3349 | 119.1378 | 85.3495
0.8 | 1082.5877 | 956.2144 | 860.4214 | 795.6155 | 741.1054 | 688.8579 | 656.5192 | 635.063 | 347.4163 | 321.4295 | 236.3006 | 166.9975 | 118.1796 | 84.6646
0.9 | 1100.6609 | 973.1686 | 876.3481 | 810.5668 | 754.9276 | 701.3385 | 668.0843 | 645.991 | 344.8494 | 329.2789 | 239.4027 | 165.6232 | 117.2141 | 83.9994
1 | 1117.0881 | 988.5927 | 890.8477 | 824.1816 | 767.5126 | 712.6964 | 678.6042 | 655.9277 | 342.461 | 336.4634 | 237.4734 | 164.2896 | 116.2663 | 83.294